## Sheet 2
SiO2 | Al2O3 | Fe2O3 | CaO | Coarse aggregate (kg/m3) | Fine aggregate (kg in 1m3 mix) | OPC (kg/m3) | FA (kg/m3) | GGBFS (kg/m3) | SF (kg/m3) | MK (kg/m3) | Other SCM (kg/m3) | Total Na2SiO3 (kg in 1m3 of mix) | Na2O (l) | SiO2 (l) | H2O | Na2O (Dry) | SiO2 (Dry) | Water | Total NaOH (kg in 1m3 mix) | Concentration (M) NaOH | Water | NaOH (Dry) | Additional water (kg in 1m3 mix) | Superplasticizer (kg in 1m3 mix) | Total water (in solutions + additional) (kg in 1m3 mix) | Initial curing time (day) | Initial curing temp (C) | Age_days | converted CS_Mpa
53.36 | 26.49 | 10.86 | 1.34 | 1294 | 554 | 0 | 476 | 0 | 0 | 0 | 0 | 48 | 0.147 | 0.294 | 0.56 | 7.06 | 14.11 | 26.832 | 120 | 8 | 81.6 | 38.4 | 0 | 0 | 108.432 | 1 | 60 | 7 | 16.49
53.36 | 26.49 | 10.86 | 1.34 | 1294 | 554 | 0 | 476 | 0 | 0 | 0 | 0 | 120 | 0.147 | 0.294 | 0.56 | 17.64 | 35.28 | 67.08 | 48 | 8 | 32.64 | 15.36 | 0 | 0 | 99.72 | 0.166666667 | 30 | 7 | 7.76
53.36 | 26.49 | 10.86 | 1.34 | 1294 | 554 | 0 | 476 | 0 | 0 | 0 | 0 | 120 | 0.147 | 0.294 | 0.56 | 17.64 | 35.28 | 67.08 | 48 | 8 | 32.64 | 15.36 | 0 | 0 | 99.72 | 0.166666667 | 60 | 7 | 23.28
53.36 | 26.49 | 10.86 | 1.34 | 1294 | 554 | 0 | 476 | 0 | 0 | 0 | 0 | 120 | 0.147 | 0.294 | 0.56 | 17.64 | 35.28 | 67.08 | 48 | 8 | 32.64 | 15.36 | 0 | 0 | 99.72 | 0.166666667 | 90 | 7 | 35.89
53.36 | 26.49 | 10.86 | 1.34 | 1294 | 554 | 0 | 476 | 0 | 0 | 0 | 0 | 120 | 0.147 | 0.294 | 0.56 | 17.64 | 35.28 | 67.08 | 48 | 8 | 32.64 | 15.36 | 0 | 0 | 99.72 | 1 | 30 | 7 | 19.4
53.36 | 26.49 | 10.86 | 1.34 | 1294 | 554 | 0 | 476 | 0 | 0 | 0 | 0 | 120 | 0.147 | 0.294 | 0.56 | 17.64 | 35.28 | 67.08 | 48 | 8 | 32.64 | 15.36 | 0 | 0 | 99.72 | 1 | 60 | 7 | 55.29
53.36 | 26.49 | 10.86 | 1.34 | 1294 | 554 | 0 | 476 | 0 | 0 | 0 | 0 | 120 | 0.147 | 0.294 | 0.56 | 17.64 | 35.28 | 67.08 | 48 | 8 | 32.64 | 15.36 | 0 | 0 | 99.72 | 1 | 90 | 7 | 64.02
53.36 | 26.49 | 10.86 | 1.34 | 1294 | 554 | 0 | 476 | 0 | 0 | 0 | 0 | 48 | 0.147 | 0.294 | 0.56 | 7.06 | 14.11 | 26.832 | 120 | 14 | 52.8 | 67.2 | 0 | 0 | 79.632 | 1 | 60 | 7 | 46.56
53.36 | 26.49 | 10.86 | 1.34 | 1294 | 554 | 0 | 476 | 0 | 0 | 0 | 0 | 120 | 0.147 | 0.294 | 0.56 | 17.64 | 35.28 | 67.08 | 48 | 14 | 21.12 | 26.88 | 0 | 0 | 88.2 | 2 | 30 | 7 | 47.53
53.36 | 26.49 | 10.86 | 1.34 | 1294 | 554 | 0 | 476 | 0 | 0 | 0 | 0 | 120 | 0.147 | 0.294 | 0.56 | 17.64 | 35.28 | 67.08 | 48 | 14 | 21.12 | 26.88 | 0 | 0 | 88.2 | 0.166666667 | 60 | 7 | 24.25
53.36 | 26.49 | 10.86 | 1.34 | 1294 | 554 | 0 | 476 | 0 | 0 | 0 | 0 | 120 | 0.147 | 0.294 | 0.56 | 17.64 | 35.28 | 67.08 | 48 | 14 | 21.12 | 26.88 | 0 | 0 | 88.2 | 0.166666667 | 90 | 7 | 29.1
53.36 | 26.49 | 10.86 | 1.34 | 1294 | 554 | 0 | 476 | 0 | 0 | 0 | 0 | 120 | 0.147 | 0.294 | 0.56 | 17.64 | 35.28 | 67.08 | 48 | 14 | 21.12 | 26.88 | 0 | 0 | 88.2 | 1 | 30 | 7 | 28.13
53.36 | 26.49 | 10.86 | 1.34 | 1294 | 554 | 0 | 476 | 0 | 0 | 0 | 0 | 120 | 0.147 | 0.294 | 0.56 | 17.64 | 35.28 | 67.08 | 48 | 14 | 21.12 | 26.88 | 0 | 0 | 88.2 | 1 | 60 | 7 | 65.96
53.36 | 26.49 | 10.86 | 1.34 | 1294 | 554 | 0 | 476 | 0 | 0 | 0 | 0 | 120 | 0.147 | 0.294 | 0.56 | 17.64 | 35.28 | 67.08 | 48 | 14 | 21.12 | 26.88 | 0 | 0 | 88.2 | 1 | 90 | 7 | 67.9
48 | 29 | 12.7 | 1.78 | 1294 | 554 | 0 | 408 | 0 | 0 | 0 | 0 | 103 | 0.147 | 0.294 | 0.56 | 15.14 | 30.28 | 57.577 | 51.5 | 14 | 22.66 | 28.84 | 16.5 | 0 | 96.737 | 1 | 60 | 3 | 40.74
48 | 29 | 12.7 | 1.78 | 1294 | 554 | 0 | 408 | 0 | 0 | 0 | 0 | 103 | 0.147 | 0.294 | 0.56 | 15.14 | 30.28 | 57.577 | 51.5 | 14 | 22.66 | 28.84 | 16.5 | 4.1 | 99.197 | 1 | 60 | 3 | 39.77
48 | 29 | 12.7 | 1.78 | 1294 | 554 | 0 | 408 | 0 | 0 | 0 | 0 | 103 | 0.147 | 0.294 | 0.56 | 15.14 | 30.28 | 57.577 | 51.5 | 14 | 22.66 | 28.84 | 16.5 | 8.2 | 101.657 | 1 | 60 | 3 | 39.77
48 | 29 | 12.7 | 1.78 | 1294 | 554 | 0 | 408 | 0 | 0 | 0 | 0 | 103 | 0.147 | 0.294 | 0.56 | 15.14 | 30.28 | 57.577 | 51.5 | 14 | 22.66 | 28.84 | 16.5 | 16.3 | 106.517 | 1 | 60 | 3 | 34.92
47.8 | 24.4 | 17.4 | 2.42 | 1201 | 647 | 0 | 408 | 0 | 0 | 0 | 0 | 103 | 0.147 | 0.294 | 0.56 | 15.14 | 30.28 | 57.577 | 41 | 12 | 21.32 | 19.68 | 14.3 | 6.1 | 96.857 | 1 | 60 | 7 | 38.8
47.8 | 24.4 | 17.4 | 2.42 | 1201 | 647 | 0 | 408 | 0 | 0 | 0 | 0 | 103 | 0.147 | 0.294 | 0.56 | 15.14 | 30.28 | 57.577 | 41 | 12 | 21.32 | 19.68 | 14.3 | 6.1 | 96.857 | 1 | 60 | 7 | 39.77
47.8 | 24.4 | 17.4 | 2.42 | 1201 | 647 | 0 | 408 | 0 | 0 | 0 | 0 | 103 | 0.147 | 0.294 | 0.56 | 15.14 | 30.28 | 57.577 | 41 | 12 | 21.32 | 19.68 | 14.3 | 6.1 | 96.857 | 1 | 60 | 7 | 46.56
47.8 | 24.4 | 17.4 | 2.42 | 1201 | 647 | 0 | 408 | 0 | 0 | 0 | 0 | 103 | 0.147 | 0.294 | 0.56 | 15.14 | 30.28 | 57.577 | 41 | 12 | 21.32 | 19.68 | 14.3 | 6.1 | 96.857 | 1 | 60 | 7 | 48.5
47.8 | 24.4 | 17.4 | 2.42 | 1201 | 647 | 0 | 408 | 0 | 0 | 0 | 0 | 103 | 0.147 | 0.294 | 0.56 | 15.14 | 30.28 | 57.577 | 41 | 12 | 21.32 | 19.68 | 14.3 | 6.1 | 96.857 | 1 | 60 | 7 | 47.53
47.8 | 24.4 | 17.4 | 2.42 | 1201 | 647 | 0 | 408 | 0 | 0 | 0 | 0 | 103 | 0.147 | 0.294 | 0.56 | 15.14 | 30.28 | 57.577 | 41 | 14 | 18.04 | 22.96 | 17.6 | 6.1 | 96.877 | 1 | 60 | 7 | 41.71
47.8 | 24.4 | 17.4 | 2.42 | 1201 | 647 | 0 | 408 | 0 | 0 | 0 | 0 | 103 | 0.147 | 0.294 | 0.56 | 15.14 | 30.28 | 57.577 | 41 | 14 | 18.04 | 22.96 | 17.6 | 6.1 | 96.877 | 1 | 60 | 7 | 51.41
47.8 | 24.4 | 17.4 | 2.42 | 1201 | 647 | 0 | 408 | 0 | 0 | 0 | 0 | 103 | 0.147 | 0.294 | 0.56 | 15.14 | 30.28 | 57.577 | 41 | 14 | 18.04 | 22.96 | 17.6 | 6.1 | 96.877 | 1 | 60 | 7 | 54.32
47.8 | 24.4 | 17.4 | 2.42 | 1201 | 647 | 0 | 408 | 0 | 0 | 0 | 0 | 103 | 0.147 | 0.294 | 0.56 | 15.14 | 30.28 | 57.577 | 41 | 14 | 18.04 | 22.96 | 17.6 | 6.1 | 96.877 | 1 | 60 | 7 | 55.29
47.8 | 24.4 | 17.4 | 2.42 | 1201 | 647 | 0 | 408 | 0 | 0 | 0 | 0 | 103 | 0.147 | 0.294 | 0.56 | 15.14 | 30.28 | 57.577 | 41 | 14 | 18.04 | 22.96 | 17.6 | 6.1 | 96.877 | 1 | 60 | 7 | 55.29
47.8 | 24.4 | 17.4 | 2.42 | 1201 | 647 | 0 | 408 | 0 | 0 | 0 | 0 | 103 | 0.147 | 0.294 | 0.56 | 15.14 | 30.28 | 57.577 | 41 | 14 | 18.04 | 22.96 | 17.6 | 6.1 | 96.877 | 1 | 60 | 7 | 56.26
47.8 | 24.4 | 17.4 | 2.42 | 1201 | 647 | 0 | 408 | 0 | 0 | 0 | 0 | 103 | 0.147 | 0.294 | 0.56 | 15.14 | 30.28 | 57.577 | 41 | 12 | 21.32 | 19.68 | 14.3 | 6.1 | 96.857 | 1 | 60 | 7 | 36.86
47.8 | 24.4 | 17.4 | 2.42 | 1201 | 647 | 0 | 408 | 0 | 0 | 0 | 0 | 103 | 0.147 | 0.294 | 0.56 | 15.14 | 30.28 | 57.577 | 41 | 12 | 21.32 | 19.68 | 14.3 | 6.1 | 96.857 | 1 | 60 | 7 | 51.41
47.8 | 24.4 | 17.4 | 2.42 | 1201 | 647 | 0 | 408 | 0 | 0 | 0 | 0 | 103 | 0.147 | 0.294 | 0.56 | 15.14 | 30.28 | 57.577 | 41 | 12 | 21.32 | 19.68 | 14.3 | 6.1 | 96.857 | 1 | 60 | 7 | 54.32
47.8 | 24.4 | 17.4 | 2.42 | 1201 | 647 | 0 | 408 | 0 | 0 | 0 | 0 | 103 | 0.147 | 0.294 | 0.56 | 15.14 | 30.28 | 57.577 | 41 | 12 | 21.32 | 19.68 | 14.3 | 6.1 | 96.857 | 1 | 60 | 7 | 57.23
47.8 | 24.4 | 17.4 | 2.42 | 1201 | 647 | 0 | 408 | 0 | 0 | 0 | 0 | 103 | 0.147 | 0.294 | 0.56 | 15.14 | 30.28 | 57.577 | 41 | 12 | 21.32 | 19.68 | 14.3 | 6.1 | 96.857 | 1 | 60 | 7 | 57.23
47.8 | 24.4 | 17.4 | 2.42 | 1201 | 647 | 0 | 408 | 0 | 0 | 0 | 0 | 103 | 0.147 | 0.294 | 0.56 | 15.14 | 30.28 | 57.577 | 41 | 12 | 21.32 | 19.68 | 14.3 | 6.1 | 96.857 | 1 | 60 | 7 | 57.23
47.8 | 24.4 | 17.4 | 2.42 | 1201 | 647 | 0 | 408 | 0 | 0 | 0 | 0 | 103 | 0.147 | 0.294 | 0.56 | 15.14 | 30.28 | 57.577 | 41 | 8 | 27.88 | 13.12 | 0 | 6.1 | 89.117 | 1 | 60 | 7 | 61.11
47.8 | 24.4 | 17.4 | 2.42 | 1201 | 647 | 0 | 408 | 0 | 0 | 0 | 0 | 103 | 0.147 | 0.294 | 0.56 | 15.14 | 30.28 | 57.577 | 41 | 8 | 27.88 | 13.12 | 0 | 6.1 | 89.117 | 1 | 60 | 7 | 71.78
47.8 | 24.4 | 17.4 | 2.42 | 1201 | 647 | 0 | 408 | 0 | 0 | 0 | 0 | 103 | 0.147 | 0.294 | 0.56 | 15.14 | 30.28 | 57.577 | 41 | 8 | 27.88 | 13.12 | 0 | 6.1 | 89.117 | 1 | 60 | 7 | 70.81
47.8 | 24.4 | 17.4 | 2.42 | 1201 | 647 | 0 | 408 | 0 | 0 | 0 | 0 | 103 | 0.147 | 0.294 | 0.56 | 15.14 | 30.28 | 57.577 | 41 | 8 | 27.88 | 13.12 | 0 | 6.1 | 89.117 | 1 | 60 | 7 | 73.72
47.8 | 24.4 | 17.4 | 2.42 | 1201 | 647 | 0 | 408 | 0 | 0 | 0 | 0 | 103 | 0.147 | 0.294 | 0.56 | 15.14 | 30.28 | 57.577 | 41 | 8 | 27.88 | 13.12 | 0 | 6.1 | 89.117 | 1 | 60 | 7 | 72.75
47.8 | 24.4 | 17.4 | 2.42 | 1201 | 647 | 0 | 408 | 0 | 0 | 0 | 0 | 103 | 0.147 | 0.294 | 0.56 | 15.14 | 30.28 | 57.577 | 41 | 8 | 27.88 | 13.12 | 0 | 6.1 | 89.117 | 1 | 60 | 7 | 74.69
53.36 | 26.49 | 10.86 | 1.34 | 1294 | 554 | 0 | 408 | 0 | 0 | 0 | 0 | 103 | 0.147 | 0.294 | 0.56 | 15.14 | 30.28 | 57.577 | 41 | 14 | 18.04 | 22.96 | 0 | 8.2 | 80.537 | 1 | 30 | 7 | 42.68
53.36 | 26.49 | 10.86 | 1.34 | 1294 | 554 | 0 | 408 | 0 | 0 | 0 | 0 | 103 | 0.147 | 0.294 | 0.56 | 15.14 | 30.28 | 57.577 | 41 | 14 | 18.04 | 22.96 | 0 | 8.2 | 80.537 | 1 | 45 | 7 | 53.35
53.36 | 26.49 | 10.86 | 1.34 | 1294 | 554 | 0 | 408 | 0 | 0 | 0 | 0 | 103 | 0.147 | 0.294 | 0.56 | 15.14 | 30.28 | 57.577 | 41 | 14 | 18.04 | 22.96 | 0 | 8.2 | 80.537 | 1 | 60 | 7 | 57.23
53.36 | 26.49 | 10.86 | 1.34 | 1294 | 554 | 0 | 408 | 0 | 0 | 0 | 0 | 103 | 0.147 | 0.294 | 0.56 | 15.14 | 30.28 | 57.577 | 41 | 14 | 18.04 | 22.96 | 0 | 8.2 | 80.537 | 1 | 75 | 7 | 63.05
53.36 | 26.49 | 10.86 | 1.34 | 1294 | 554 | 0 | 408 | 0 | 0 | 0 | 0 | 103 | 0.147 | 0.294 | 0.56 | 15.14 | 30.28 | 57.577 | 41 | 14 | 18.04 | 22.96 | 0 | 8.2 | 80.537 | 1 | 90 | 7 | 68.87
53.36 | 26.49 | 10.86 | 1.34 | 1294 | 554 | 0 | 408 | 0 | 0 | 0 | 0 | 103 | 0.147 | 0.294 | 0.56 | 15.14 | 30.28 | 57.577 | 41 | 14 | 18.04 | 22.96 | 10.7 | 8.2 | 91.237 | 1 | 30 | 7 | 33.95
53.36 | 26.49 | 10.86 | 1.34 | 1294 | 554 | 0 | 408 | 0 | 0 | 0 | 0 | 103 | 0.147 | 0.294 | 0.56 | 15.14 | 30.28 | 57.577 | 41 | 14 | 18.04 | 22.96 | 10.7 | 8.2 | 91.237 | 1 | 45 | 7 | 40.74
53.36 | 26.49 | 10.86 | 1.34 | 1294 | 554 | 0 | 408 | 0 | 0 | 0 | 0 | 103 | 0.147 | 0.294 | 0.56 | 15.14 | 30.28 | 57.577 | 41 | 14 | 18.04 | 22.96 | 10.7 | 8.2 | 91.237 | 1 | 75 | 7 | 58.2
53.36 | 26.49 | 10.86 | 1.34 | 1294 | 554 | 0 | 408 | 0 | 0 | 0 | 0 | 103 | 0.147 | 0.294 | 0.56 | 15.14 | 30.28 | 57.577 | 41 | 14 | 18.04 | 22.96 | 10.7 | 8.2 | 91.237 | 1 | 90 | 7 | 57.23
53.36 | 26.49 | 10.86 | 1.34 | 1294 | 554 | 0 | 408 | 0 | 0 | 0 | 0 | 103 | 0.147 | 0.294 | 0.56 | 15.14 | 30.28 | 57.577 | 41 | 14 | 18.04 | 22.96 | 21.3 | 8.2 | 101.837 | 1 | 30 | 7 | 31.04
53.36 | 26.49 | 10.86 | 1.34 | 1294 | 554 | 0 | 408 | 0 | 0 | 0 | 0 | 103 | 0.147 | 0.294 | 0.56 | 15.14 | 30.28 | 57.577 | 41 | 14 | 18.04 | 22.96 | 21.3 | 8.2 | 101.837 | 1 | 45 | 7 | 35.89
53.36 | 26.49 | 10.86 | 1.34 | 1294 | 554 | 0 | 408 | 0 | 0 | 0 | 0 | 103 | 0.147 | 0.294 | 0.56 | 15.14 | 30.28 | 57.577 | 41 | 14 | 18.04 | 22.96 | 21.3 | 8.2 | 101.837 | 1 | 60 | 7 | 42.68
53.36 | 26.49 | 10.86 | 1.34 | 1294 | 554 | 0 | 408 | 0 | 0 | 0 | 0 | 103 | 0.147 | 0.294 | 0.56 | 15.14 | 30.28 | 57.577 | 41 | 14 | 18.04 | 22.96 | 21.3 | 8.2 | 101.837 | 1 | 75 | 7 | 42.68
53.36 | 26.49 | 10.86 | 1.34 | 1294 | 554 | 0 | 408 | 0 | 0 | 0 | 0 | 103 | 0.147 | 0.294 | 0.56 | 15.14 | 30.28 | 57.577 | 41 | 14 | 18.04 | 22.96 | 21.3 | 8.2 | 101.837 | 1 | 90 | 7 | 42.68
47.8 | 24.4 | 17.4 | 2.42 | 1201 | 647 | 0 | 408 | 0 | 0 | 0 | 0 | 103 | 0.147 | 0.294 | 0.56 | 15.14 | 30.28 | 57.577 | 41 | 8 | 27.88 | 13.12 | 0 | 6.1 | 89.117 | 1 | 60 | 7 | 53.35
47.8 | 24.4 | 17.4 | 2.42 | 1201 | 647 | 0 | 408 | 0 | 0 | 0 | 0 | 103 | 0.147 | 0.294 | 0.56 | 15.14 | 30.28 | 57.577 | 41 | 8 | 27.88 | 13.12 | 0 | 6.1 | 89.117 | 1 | 60 | 7 | 45.59
47.8 | 24.4 | 17.4 | 2.42 | 1201 | 647 | 0 | 408 | 0 | 0 | 0 | 0 | 103 | 0.147 | 0.294 | 0.56 | 15.14 | 30.28 | 57.577 | 41 | 10 | 24.6 | 16.4 | 7.5 | 6.1 | 93.337 | 1 | 60 | 7 | 51.41
47.8 | 24.4 | 17.4 | 2.42 | 1201 | 647 | 0 | 408 | 0 | 0 | 0 | 0 | 103 | 0.147 | 0.294 | 0.56 | 15.14 | 30.28 | 57.577 | 41 | 10 | 24.6 | 16.4 | 7.5 | 6.1 | 93.337 | 1 | 60 | 7 | 43.65
47.8 | 24.4 | 17.4 | 2.42 | 1201 | 647 | 0 | 408 | 0 | 0 | 0 | 0 | 103 | 0.147 | 0.294 | 0.56 | 15.14 | 30.28 | 57.577 | 41 | 12 | 21.32 | 19.68 | 14.4 | 6.1 | 96.957 | 1 | 60 | 7 | 49.47
47.8 | 24.4 | 17.4 | 2.42 | 1201 | 647 | 0 | 408 | 0 | 0 | 0 | 0 | 103 | 0.147 | 0.294 | 0.56 | 15.14 | 30.28 | 57.577 | 41 | 12 | 21.32 | 19.68 | 14.4 | 6.1 | 96.957 | 1 | 60 | 7 | 40.74
47.8 | 24.4 | 17.4 | 2.42 | 1201 | 647 | 0 | 408 | 0 | 0 | 0 | 0 | 103 | 0.147 | 0.294 | 0.56 | 15.14 | 30.28 | 57.577 | 41 | 14 | 18.04 | 22.96 | 20.7 | 6.1 | 99.977 | 1 | 60 | 7 | 43.65
47.8 | 24.4 | 17.4 | 2.42 | 1201 | 647 | 0 | 408 | 0 | 0 | 0 | 0 | 103 | 0.147 | 0.294 | 0.56 | 15.14 | 30.28 | 57.577 | 41 | 14 | 18.04 | 22.96 | 20.7 | 6.1 | 99.977 | 1 | 60 | 7 | 38.8
47.8 | 24.4 | 17.4 | 2.42 | 1201 | 647 | 0 | 408 | 0 | 0 | 0 | 0 | 103 | 0.147 | 0.294 | 0.56 | 15.14 | 30.28 | 57.577 | 41 | 16 | 14.76 | 26.24 | 26.5 | 6.1 | 102.497 | 1 | 60 | 7 | 45.59
47.8 | 24.4 | 17.4 | 2.42 | 1201 | 647 | 0 | 408 | 0 | 0 | 0 | 0 | 103 | 0.147 | 0.294 | 0.56 | 15.14 | 30.28 | 57.577 | 41 | 16 | 14.76 | 26.24 | 26.5 | 6.1 | 102.497 | 1 | 60 | 7 | 38.8
47.8 | 24.4 | 17.4 | 2.42 | 1294 | 554 | 0 | 408 | 0 | 0 | 0 | 0 | 103 | 0.147 | 0.294 | 0.56 | 15.14 | 30.28 | 57.577 | 41 | 14 | 18.04 | 22.96 | 0 | 6.1 | 79.277 | 1 | 90 | 90 | 86.33
47.8 | 24.4 | 17.4 | 2.42 | 1294 | 554 | 0 | 408 | 0 | 0 | 0 | 0 | 103 | 0.147 | 0.294 | 0.56 | 15.14 | 30.28 | 57.577 | 41 | 8 | 27.88 | 13.12 | 0 | 6.1 | 89.117 | 1 | 90 | 90 | 65.96
47.8 | 24.4 | 17.4 | 2.42 | 1294 | 554 | 0 | 408 | 0 | 0 | 0 | 0 | 103 | 0.147 | 0.294 | 0.56 | 15.14 | 30.28 | 57.577 | 41 | 8 | 27.88 | 13.12 | 0 | 6.1 | 89.117 | 1 | 90 | 90 | 53.35
47.8 | 24.4 | 17.4 | 2.42 | 1294 | 554 | 0 | 408 | 0 | 0 | 0 | 0 | 103 | 0.147 | 0.294 | 0.56 | 15.14 | 30.28 | 57.577 | 41 | 8 | 27.88 | 13.12 | 0 | 6.1 | 89.117 | 1 | 90 | 90 | 42.68
47.8 | 24.4 | 17.4 | 2.42 | 1201 | 647 | 0 | 408 | 0 | 0 | 0 | 0 | 103 | 0.147 | 0.294 | 0.56 | 15.14 | 30.28 | 57.577 | 41 | 14 | 18.04 | 22.96 | 10.3 | 6.1 | 89.577 | 1 | 60 | 14 | 82.45
47.8 | 24.4 | 17.4 | 2.42 | 1201 | 647 | 0 | 408 | 0 | 0 | 0 | 0 | 103 | 0.147 | 0.294 | 0.56 | 15.14 | 30.28 | 57.577 | 41 | 14 | 18.04 | 22.96 | 15.5 | 6.1 | 94.777 | 1 | 60 | 14 | 74.69
47.8 | 24.4 | 17.4 | 2.42 | 1201 | 647 | 0 | 408 | 0 | 0 | 0 | 0 | 103 | 0.147 | 0.294 | 0.56 | 15.14 | 30.28 | 57.577 | 41 | 16 | 14.76 | 26.24 | 18.5 | 6.1 | 94.497 | 1 | 60 | 14 | 70.81
47.8 | 24.4 | 17.4 | 2.42 | 1201 | 647 | 0 | 408 | 0 | 0 | 0 | 0 | 103 | 0.147 | 0.294 | 0.56 | 15.14 | 30.28 | 57.577 | 41 | 16 | 14.76 | 26.24 | 18.5 | 6.1 | 94.497 | 1 | 90 | 14 | 81.48
47.8 | 24.4 | 17.4 | 2.42 | 1201 | 647 | 0 | 408 | 0 | 0 | 0 | 0 | 103 | 0.147 | 0.294 | 0.56 | 15.14 | 30.28 | 57.577 | 41 | 14 | 18.04 | 22.96 | 17.6 | 6.1 | 96.877 | 1 | 60 | 14 | 55.29
47.8 | 24.4 | 17.4 | 2.42 | 1309 | 561 | 0 | 408 | 0 | 0 | 0 | 0 | 88 | 0.147 | 0.294 | 0.56 | 12.94 | 25.87 | 49.192 | 35 | 14 | 15.4 | 19.6 | 16.5 | 8.2 | 86.012 | 1 | 90 | 1 | 28.13
47.8 | 24.4 | 17.4 | 2.42 | 1309 | 561 | 0 | 408 | 0 | 0 | 0 | 0 | 88 | 0.147 | 0.294 | 0.56 | 12.94 | 25.87 | 49.192 | 35 | 14 | 15.4 | 19.6 | 16.5 | 8.2 | 86.012 | 1 | 90 | 7 | 29.1
47.8 | 24.4 | 17.4 | 2.42 | 1309 | 561 | 0 | 408 | 0 | 0 | 0 | 0 | 88 | 0.147 | 0.294 | 0.56 | 12.94 | 25.87 | 49.192 | 35 | 14 | 15.4 | 19.6 | 16.5 | 8.2 | 86.012 | 1 | 90 | 28 | 32.01
47.8 | 24.4 | 17.4 | 2.42 | 1309 | 561 | 0 | 408 | 0 | 0 | 0 | 0 | 88 | 0.147 | 0.294 | 0.56 | 12.94 | 25.87 | 49.192 | 35 | 14 | 15.4 | 19.6 | 16.5 | 8.2 | 86.012 | 1 | 90 | 28 | 37.83
47.8 | 24.4 | 17.4 | 2.42 | 1309 | 561 | 0 | 408 | 0 | 0 | 0 | 0 | 88 | 0.147 | 0.294 | 0.56 | 12.94 | 25.87 | 49.192 | 35 | 14 | 15.4 | 19.6 | 20.7 | 8.2 | 90.212 | 1 | 90 | 1 | 23.28
47.8 | 24.4 | 17.4 | 2.42 | 1309 | 561 | 0 | 408 | 0 | 0 | 0 | 0 | 88 | 0.147 | 0.294 | 0.56 | 12.94 | 25.87 | 49.192 | 35 | 14 | 15.4 | 19.6 | 20.7 | 8.2 | 90.212 | 1 | 90 | 7 | 25.22
47.8 | 24.4 | 17.4 | 2.42 | 1309 | 561 | 0 | 408 | 0 | 0 | 0 | 0 | 88 | 0.147 | 0.294 | 0.56 | 12.94 | 25.87 | 49.192 | 35 | 14 | 15.4 | 19.6 | 20.7 | 8.2 | 90.212 | 1 | 90 | 28 | 27.16
47.8 | 24.4 | 17.4 | 2.42 | 1309 | 561 | 0 | 408 | 0 | 0 | 0 | 0 | 88 | 0.147 | 0.294 | 0.56 | 12.94 | 25.87 | 49.192 | 35 | 14 | 15.4 | 19.6 | 20.7 | 8.2 | 90.212 | 1 | 90 | 28 | 32.01
47.8 | 24.4 | 17.4 | 2.42 | 1309 | 561 | 0 | 408 | 0 | 0 | 0 | 0 | 88 | 0.147 | 0.294 | 0.56 | 12.94 | 25.87 | 49.192 | 35 | 14 | 15.4 | 19.6 | 24.8 | 8.2 | 94.312 | 1 | 90 | 1 | 16.49
47.8 | 24.4 | 17.4 | 2.42 | 1309 | 561 | 0 | 408 | 0 | 0 | 0 | 0 | 88 | 0.147 | 0.294 | 0.56 | 12.94 | 25.87 | 49.192 | 35 | 14 | 15.4 | 19.6 | 24.8 | 8.2 | 94.312 | 1 | 90 | 7 | 17.46
47.8 | 24.4 | 17.4 | 2.42 | 1309 | 561 | 0 | 408 | 0 | 0 | 0 | 0 | 88 | 0.147 | 0.294 | 0.56 | 12.94 | 25.87 | 49.192 | 35 | 14 | 15.4 | 19.6 | 24.8 | 8.2 | 94.312 | 1 | 90 | 28 | 18.43
47.8 | 24.4 | 17.4 | 2.42 | 1309 | 561 | 0 | 408 | 0 | 0 | 0 | 0 | 88 | 0.147 | 0.294 | 0.56 | 12.94 | 25.87 | 49.192 | 35 | 14 | 15.4 | 19.6 | 24.8 | 8.2 | 94.312 | 1 | 90 | 28 | 24.25
47.8 | 24.4 | 17.4 | 2.42 | 1309 | 561 | 0 | 408 | 0 | 0 | 0 | 0 | 103 | 0.147 | 0.294 | 0.56 | 15.14 | 30.28 | 57.577 | 51 | 14 | 22.44 | 28.56 | 20.7 | 6.1 | 104.377 | 1 | 60 | 4 | 34.92
47.8 | 24.4 | 17.4 | 2.42 | 1309 | 561 | 0 | 408 | 0 | 0 | 0 | 0 | 103 | 0.147 | 0.294 | 0.56 | 15.14 | 30.28 | 57.577 | 51 | 14 | 22.44 | 28.56 | 20.7 | 6.1 | 104.377 | 1 | 60 | 7 | 35.89
47.8 | 24.4 | 17.4 | 2.42 | 1309 | 561 | 0 | 408 | 0 | 0 | 0 | 0 | 103 | 0.147 | 0.294 | 0.56 | 15.14 | 30.28 | 57.577 | 51 | 14 | 22.44 | 28.56 | 20.7 | 6.1 | 104.377 | 1 | 60 | 14 | 36.86
47.8 | 24.4 | 17.4 | 2.42 | 1309 | 561 | 0 | 408 | 0 | 0 | 0 | 0 | 103 | 0.147 | 0.294 | 0.56 | 15.14 | 30.28 | 57.577 | 51 | 14 | 22.44 | 28.56 | 20.7 | 6.1 | 104.377 | 1 | 60 | 28 | 34.92
47.8 | 24.4 | 17.4 | 2.42 | 1309 | 561 | 0 | 408 | 0 | 0 | 0 | 0 | 103 | 0.147 | 0.294 | 0.56 | 15.14 | 30.28 | 57.577 | 51 | 14 | 22.44 | 28.56 | 20.7 | 6.1 | 104.377 | 1 | 60 | 1 | 14.55
47.8 | 24.4 | 17.4 | 2.42 | 1309 | 561 | 0 | 408 | 0 | 0 | 0 | 0 | 103 | 0.147 | 0.294 | 0.56 | 15.14 | 30.28 | 57.577 | 51 | 14 | 22.44 | 28.56 | 18.6 | 6.1 | 102.277 | 1 | 60 | 2 | 32.98
47.8 | 24.4 | 17.4 | 2.42 | 1309 | 561 | 0 | 408 | 0 | 0 | 0 | 0 | 103 | 0.147 | 0.294 | 0.56 | 15.14 | 30.28 | 57.577 | 51 | 14 | 22.44 | 28.56 | 18.6 | 6.1 | 102.277 | 1 | 90 | 0.1667 | 20.37
47.8 | 24.4 | 17.4 | 2.42 | 1309 | 561 | 0 | 408 | 0 | 0 | 0 | 0 | 103 | 0.147 | 0.294 | 0.56 | 15.14 | 30.28 | 57.577 | 51 | 14 | 22.44 | 28.56 | 18.6 | 6.1 | 102.277 | 1 | 90 | 1 | 20.37
47.8 | 24.4 | 17.4 | 2.42 | 1309 | 561 | 0 | 408 | 0 | 0 | 0 | 0 | 103 | 0.147 | 0.294 | 0.56 | 15.14 | 30.28 | 57.577 | 51 | 14 | 22.44 | 28.56 | 18.6 | 6.1 | 102.277 | 1 | 90 | 12 | 42.68
47.8 | 24.4 | 17.4 | 2.42 | 1309 | 561 | 0 | 408 | 0 | 0 | 0 | 0 | 103 | 0.147 | 0.294 | 0.56 | 15.14 | 30.28 | 57.577 | 51 | 14 | 22.44 | 28.56 | 18.6 | 6.1 | 102.277 | 1 | 60 | 4 | 34.92
47.8 | 24.4 | 17.4 | 2.42 | 1309 | 561 | 0 | 408 | 0 | 0 | 0 | 0 | 103 | 0.147 | 0.294 | 0.56 | 15.14 | 30.28 | 57.577 | 51 | 14 | 22.44 | 28.56 | 18.6 | 6.1 | 102.277 | 1 | 60 | 5 | 35.89
47.8 | 24.4 | 17.4 | 2.42 | 1294 | 554 | 0 | 476 | 0 | 0 | 0 | 0 | 120 | 0.147 | 0.294 | 0.56 | 17.64 | 35.28 | 67.08 | 48 | 8 | 32.64 | 15.36 | 0 | 0 | 99.72 | 1 | 60 | 3 | 59.17
47.8 | 24.4 | 17.4 | 2.42 | 1294 | 554 | 0 | 476 | 0 | 0 | 0 | 0 | 120 | 0.147 | 0.294 | 0.56 | 17.64 | 35.28 | 67.08 | 48 | 8 | 32.64 | 15.36 | 0 | 0 | 99.72 | 1 | 60 | 7 | 56.26
47.8 | 24.4 | 17.4 | 2.42 | 1294 | 554 | 0 | 476 | 0 | 0 | 0 | 0 | 120 | 0.147 | 0.294 | 0.56 | 17.64 | 35.28 | 67.08 | 48 | 8 | 32.64 | 15.36 | 0 | 0 | 99.72 | 1 | 60 | 14 | 62.08
47.8 | 24.4 | 17.4 | 2.42 | 1294 | 554 | 0 | 476 | 0 | 0 | 0 | 0 | 120 | 0.147 | 0.294 | 0.56 | 17.64 | 35.28 | 67.08 | 48 | 8 | 32.64 | 15.36 | 0 | 0 | 99.72 | 1 | 60 | 28 | 58.2
47.8 | 24.4 | 17.4 | 2.42 | 1294 | 554 | 0 | 476 | 0 | 0 | 0 | 0 | 120 | 0.147 | 0.294 | 0.56 | 17.64 | 35.28 | 67.08 | 48 | 8 | 32.64 | 15.36 | 0 | 0 | 99.72 | 1 | 60 | 56 | 59.17
47.8 | 24.4 | 17.4 | 2.42 | 1294 | 554 | 0 | 476 | 0 | 0 | 0 | 0 | 120 | 0.147 | 0.294 | 0.56 | 17.64 | 35.28 | 67.08 | 48 | 8 | 32.64 | 15.36 | 0 | 0 | 99.72 | 1 | 60 | 90 | 61.11
47.8 | 24.4 | 17.4 | 2.42 | 1294 | 554 | 0 | 476 | 0 | 0 | 0 | 0 | 120 | 0.147 | 0.294 | 0.56 | 17.64 | 35.28 | 67.08 | 48 | 8 | 32.64 | 15.36 | 0 | 0 | 99.72 | 0.166666667 | 60 | 7 | 24.25
47.8 | 24.4 | 17.4 | 2.42 | 1294 | 554 | 0 | 476 | 0 | 0 | 0 | 0 | 120 | 0.147 | 0.294 | 0.56 | 17.64 | 35.28 | 67.08 | 48 | 8 | 32.64 | 15.36 | 0 | 0 | 99.72 | 0.333333333 | 60 | 7 | 30.07
47.8 | 24.4 | 17.4 | 2.42 | 1294 | 554 | 0 | 476 | 0 | 0 | 0 | 0 | 120 | 0.147 | 0.294 | 0.56 | 17.64 | 35.28 | 67.08 | 48 | 8 | 32.64 | 15.36 | 0 | 0 | 99.72 | 0.5 | 60 | 7 | 39.77
47.8 | 24.4 | 17.4 | 2.42 | 1294 | 554 | 0 | 476 | 0 | 0 | 0 | 0 | 120 | 0.147 | 0.294 | 0.56 | 17.64 | 35.28 | 67.08 | 48 | 8 | 32.64 | 15.36 | 0 | 0 | 99.72 | 2 | 60 | 7 | 69.84
47.8 | 24.4 | 17.4 | 2.42 | 1294 | 554 | 0 | 476 | 0 | 0 | 0 | 0 | 120 | 0.147 | 0.294 | 0.56 | 17.64 | 35.28 | 67.08 | 48 | 8 | 32.64 | 15.36 | 0 | 0 | 99.72 | 3 | 60 | 7 | 74.69
47.8 | 24.4 | 17.4 | 2.42 | 1294 | 554 | 0 | 476 | 0 | 0 | 0 | 0 | 120 | 0.147 | 0.294 | 0.56 | 17.64 | 35.28 | 67.08 | 48 | 8 | 32.64 | 15.36 | 0 | 0 | 99.72 | 4 | 60 | 7 | 79.54
47.8 | 24.4 | 17.4 | 2.42 | 1294 | 554 | 0 | 476 | 0 | 0 | 0 | 0 | 120 | 0.147 | 0.294 | 0.56 | 17.64 | 35.28 | 67.08 | 48 | 8 | 32.64 | 15.36 | 0 | 4.1 | 102.18 | 1 | 60 | 7 | 54.32
47.8 | 24.4 | 17.4 | 2.42 | 1294 | 554 | 0 | 476 | 0 | 0 | 0 | 0 | 120 | 0.147 | 0.294 | 0.56 | 17.64 | 35.28 | 67.08 | 48 | 8 | 32.64 | 15.36 | 0 | 6.1 | 103.38 | 1 | 60 | 7 | 56.26
47.8 | 24.4 | 17.4 | 2.42 | 1294 | 554 | 0 | 476 | 0 | 0 | 0 | 0 | 120 | 0.147 | 0.294 | 0.56 | 17.64 | 35.28 | 67.08 | 48 | 8 | 32.64 | 15.36 | 0 | 8.2 | 104.64 | 1 | 60 | 7 | 55.29
47.8 | 24.4 | 17.4 | 2.42 | 1294 | 554 | 0 | 476 | 0 | 0 | 0 | 0 | 120 | 0.147 | 0.294 | 0.56 | 17.64 | 35.28 | 67.08 | 48 | 8 | 32.64 | 15.36 | 0 | 10.2 | 105.84 | 1 | 60 | 7 | 48.5
47.8 | 24.4 | 17.4 | 2.42 | 1294 | 554 | 0 | 476 | 0 | 0 | 0 | 0 | 120 | 0.147 | 0.294 | 0.56 | 17.64 | 35.28 | 67.08 | 48 | 8 | 32.64 | 15.36 | 0 | 12.2 | 107.04 | 1 | 60 | 7 | 48.5
47.8 | 24.4 | 17.4 | 2.42 | 1294 | 554 | 0 | 476 | 0 | 0 | 0 | 0 | 120 | 0.147 | 0.294 | 0.56 | 17.64 | 35.28 | 67.08 | 48 | 8 | 32.64 | 15.36 | 0 | 14.3 | 108.3 | 1 | 60 | 7 | 44.62
47.8 | 24.4 | 17.4 | 2.42 | 1294 | 554 | 0 | 476 | 0 | 0 | 0 | 0 | 120 | 0.147 | 0.294 | 0.56 | 17.64 | 35.28 | 67.08 | 48 | 8 | 32.64 | 15.36 | 0 | 4.1 | 102.18 | 1 | 60 | 7 | 54.32
47.8 | 24.4 | 17.4 | 2.42 | 1294 | 554 | 0 | 476 | 0 | 0 | 0 | 0 | 120 | 0.147 | 0.294 | 0.56 | 17.64 | 35.28 | 67.08 | 48 | 8 | 32.64 | 15.36 | 0 | 6.1 | 103.38 | 1 | 60 | 7 | 56.26
47.8 | 24.4 | 17.4 | 2.42 | 1294 | 554 | 0 | 476 | 0 | 0 | 0 | 0 | 120 | 0.147 | 0.294 | 0.56 | 17.64 | 35.28 | 67.08 | 48 | 8 | 32.64 | 15.36 | 0 | 8.2 | 104.64 | 1 | 60 | 7 | 55.29
47.8 | 24.4 | 17.4 | 2.42 | 1294 | 554 | 0 | 476 | 0 | 0 | 0 | 0 | 120 | 0.147 | 0.294 | 0.56 | 17.64 | 35.28 | 67.08 | 48 | 8 | 32.64 | 15.36 | 0 | 10.2 | 105.84 | 1 | 60 | 7 | 48.5
47.8 | 24.4 | 17.4 | 2.42 | 1294 | 554 | 0 | 476 | 0 | 0 | 0 | 0 | 120 | 0.147 | 0.294 | 0.56 | 17.64 | 35.28 | 67.08 | 48 | 8 | 32.64 | 15.36 | 0 | 12.2 | 107.04 | 1 | 60 | 7 | 48.5
47.8 | 24.4 | 17.4 | 2.42 | 1294 | 554 | 0 | 476 | 0 | 0 | 0 | 0 | 120 | 0.147 | 0.294 | 0.56 | 17.64 | 35.28 | 67.08 | 48 | 8 | 32.64 | 15.36 | 0 | 14.3 | 108.3 | 1 | 60 | 7 | 44.62
47.8 | 24.4 | 17.4 | 2.42 | 1294 | 554 | 0 | 476 | 0 | 0 | 0 | 0 | 120 | 0.147 | 0.294 | 0.56 | 17.64 | 35.28 | 67.08 | 48 | 8 | 32.64 | 15.36 | 0 | 6.1 | 103.38 | 1 | 30 | 7 | 33.95
47.8 | 24.4 | 17.4 | 2.42 | 1294 | 554 | 0 | 476 | 0 | 0 | 0 | 0 | 120 | 0.147 | 0.294 | 0.56 | 17.64 | 35.28 | 67.08 | 48 | 8 | 32.64 | 15.36 | 0 | 6.1 | 103.38 | 1 | 45 | 7 | 39.77
47.8 | 24.4 | 17.4 | 2.42 | 1294 | 554 | 0 | 476 | 0 | 0 | 0 | 0 | 120 | 0.147 | 0.294 | 0.56 | 17.64 | 35.28 | 67.08 | 48 | 8 | 32.64 | 15.36 | 0 | 6.1 | 103.38 | 1 | 60 | 7 | 61.11
47.8 | 24.4 | 17.4 | 2.42 | 1294 | 554 | 0 | 476 | 0 | 0 | 0 | 0 | 120 | 0.147 | 0.294 | 0.56 | 17.64 | 35.28 | 67.08 | 48 | 8 | 32.64 | 15.36 | 0 | 6.1 | 103.38 | 1 | 75 | 7 | 62.08
47.8 | 24.4 | 17.4 | 2.42 | 1294 | 554 | 0 | 476 | 0 | 0 | 0 | 0 | 120 | 0.147 | 0.294 | 0.56 | 17.64 | 35.28 | 67.08 | 48 | 8 | 32.64 | 15.36 | 0 | 6.1 | 103.38 | 1 | 90 | 7 | 61.11
47.8 | 24.4 | 17.4 | 2.42 | 1294 | 554 | 0 | 476 | 0 | 0 | 0 | 0 | 120 | 0.147 | 0.294 | 0.56 | 17.64 | 35.28 | 67.08 | 48 | 8 | 32.64 | 15.36 | 0 | 6.1 | 103.38 | 0.25 | 45 | 7 | 32.01
47.8 | 24.4 | 17.4 | 2.42 | 1294 | 554 | 0 | 476 | 0 | 0 | 0 | 0 | 120 | 0.147 | 0.294 | 0.56 | 17.64 | 35.28 | 67.08 | 48 | 8 | 32.64 | 15.36 | 0 | 6.1 | 103.38 | 0.25 | 60 | 7 | 40.74
47.8 | 24.4 | 17.4 | 2.42 | 1294 | 554 | 0 | 476 | 0 | 0 | 0 | 0 | 120 | 0.147 | 0.294 | 0.56 | 17.64 | 35.28 | 67.08 | 48 | 8 | 32.64 | 15.36 | 0 | 6.1 | 103.38 | 0.25 | 75 | 7 | 46.56
47.8 | 24.4 | 17.4 | 2.42 | 1294 | 554 | 0 | 476 | 0 | 0 | 0 | 0 | 120 | 0.147 | 0.294 | 0.56 | 17.64 | 35.28 | 67.08 | 48 | 8 | 32.64 | 15.36 | 0 | 6.1 | 103.38 | 0.25 | 90 | 7 | 49.47
47.8 | 24.4 | 17.4 | 2.42 | 1294 | 554 | 0 | 476 | 0 | 0 | 0 | 0 | 120 | 0.147 | 0.294 | 0.56 | 17.64 | 35.28 | 67.08 | 48 | 8 | 32.64 | 15.36 | 0 | 6.1 | 103.38 | 1 | 60 | 7 | 59.17
47.8 | 24.4 | 17.4 | 2.42 | 1294 | 554 | 0 | 476 | 0 | 0 | 0 | 0 | 120 | 0.147 | 0.294 | 0.56 | 17.64 | 35.28 | 67.08 | 48 | 8 | 32.64 | 15.36 | 0 | 6.1 | 103.38 | 1 | 60 | 7 | 59.17
53.09 | 24.8 | 8.01 | 2.44 | 1036.99115 | 823.0088496 | 0 | 465 | 0 | 0 | 0 | 0 | 38.3625 | 0.082 | 0.278 | 0.64 | 3.15 | 10.66 | 24.552 | 217.3875 | 12.5 | 108.69375 | 108.69375 | 0 | 0 | 133.24575 | 0.833333333 | 85 | 28 | 34.8
48 | 29 | 12.7 | 1.76 | 1190 | 640 | 0 | 404 | 0 | 0 | 0 | 0 | 102 | 0.147 | 0.294 | 0.56 | 14.99 | 29.99 | 57.018 | 41 | 14 | 18.04 | 22.96 | 17 | 6 | 95.658 | 1 | 60 | 7 | 48.015
48 | 29 | 12.7 | 1.76 | 1190 | 640 | 0 | 404 | 0 | 0 | 0 | 0 | 102 | 0.147 | 0.294 | 0.56 | 14.99 | 29.99 | 57.018 | 41 | 14 | 18.04 | 22.96 | 16.5 | 6 | 95.158 | 1 | 60 | 7 | 64.02
47.8 | 24.4 | 17.4 | 2.42 | 1202 | 647 | 0 | 408 | 0 | 0 | 0 | 0 | 103 | 0.147 | 0.294 | 0.56 | 15.14 | 30.28 | 57.577 | 41 | 16 | 14.76 | 26.24 | 26 | 6 | 101.937 | 1 | 60 | 7 | 40.74
50.3 | 26.3 | 13.6 | 2.27 | 1201 | 647 | 0 | 408 | 0 | 0 | 0 | 0 | 103 | 0.1473 | 0.2975 | 0.56 | 15.17 | 30.64 | 57.1856 | 41 | 14 | 18.04 | 22.96 | 0 | 6.1 | 78.8856 | 1 | 60 | 7 | 29.9924
50.3 | 26.3 | 13.6 | 2.27 | 1201 | 647 | 0 | 408 | 0 | 0 | 0 | 0 | 103 | 0.1473 | 0.2975 | 0.56 | 15.17 | 30.64 | 57.1856 | 41 | 14 | 18.04 | 22.96 | 0 | 6.1 | 78.8856 | 1 | 60 | 28 | 33.8142
50.3 | 26.3 | 13.6 | 2.27 | 1201 | 647 | 0 | 408 | 0 | 0 | 0 | 0 | 103 | 0.1473 | 0.2975 | 0.56 | 15.17 | 30.64 | 57.1856 | 41 | 14 | 18.04 | 22.96 | 0 | 6.1 | 78.8856 | 1 | 60 | 7 | 37.1704
50.3 | 26.3 | 13.6 | 2.27 | 1201 | 647 | 0 | 408 | 0 | 0 | 0 | 0 | 103 | 0.1473 | 0.2975 | 0.56 | 15.17 | 30.64 | 57.1856 | 41 | 14 | 18.04 | 22.96 | 0 | 6.1 | 78.8856 | 1 | 60 | 28 | 40.1192
50.3 | 26.3 | 13.6 | 2.27 | 1201 | 647 | 0 | 408 | 0 | 0 | 0 | 0 | 103 | 0.1473 | 0.2975 | 0.56 | 15.17 | 30.64 | 57.1856 | 41 | 14 | 18.04 | 22.96 | 0 | 6.1 | 78.8856 | 1 | 60 | 7 | 65.0773
50.3 | 26.3 | 13.6 | 2.27 | 1201 | 647 | 0 | 408 | 0 | 0 | 0 | 0 | 103 | 0.1473 | 0.2975 | 0.56 | 15.17 | 30.64 | 57.1856 | 41 | 14 | 18.04 | 22.96 | 0 | 6.1 | 78.8856 | 1 | 60 | 28 | 65.5041
50.3 | 26.3 | 13.6 | 2.27 | 1140 | 630 | 0 | 444 | 0 | 0 | 0 | 0 | 111 | 0.1473 | 0.2975 | 0.56 | 15.17 | 30.64 | 57.1856 | 44 | 14 | 18.04 | 24.64 | 0 | 6.1 | 78.8856 | 1 | 60 | 7 | 44.5812
50.3 | 26.3 | 13.6 | 2.27 | 1140 | 630 | 0 | 444 | 0 | 0 | 0 | 0 | 111 | 0.1473 | 0.2975 | 0.56 | 15.17 | 30.64 | 57.1856 | 44 | 14 | 18.04 | 24.64 | 0 | 6.1 | 78.8856 | 1 | 60 | 28 | 46.6182
50.3 | 26.3 | 13.6 | 2.27 | 1248 | 672 | 0 | 356 | 0 | 0 | 0 | 0 | 89 | 0.1473 | 0.2975 | 0.56 | 16.35 | 33.02 | 61.6272 | 36 | 14 | 19.36 | 20.16 | 0 | 6.1 | 84.6472 | 1 | 60 | 7 | 23.4643
50.3 | 26.3 | 13.6 | 2.27 | 1248 | 672 | 0 | 356 | 0 | 0 | 0 | 0 | 89 | 0.1473 | 0.2975 | 0.56 | 16.35 | 33.02 | 61.6272 | 36 | 14 | 19.36 | 20.16 | 0 | 6.1 | 84.6472 | 1 | 60 | 28 | 24.6768
50.3 | 26.3 | 13.6 | 2.27 | 1201 | 647 | 0 | 424 | 0 | 0 | 0 | 0 | 91 | 0.1473 | 0.2975 | 0.56 | 13.11 | 26.48 | 49.4128 | 36 | 14 | 15.84 | 20.16 | 0 | 6.1 | 68.9128 | 1 | 60 | 7 | 31.4765
50.3 | 26.3 | 13.6 | 2.27 | 1201 | 647 | 0 | 424 | 0 | 0 | 0 | 0 | 91 | 0.1473 | 0.2975 | 0.56 | 13.11 | 26.48 | 49.4128 | 36 | 14 | 15.84 | 20.16 | 0 | 6.1 | 68.9128 | 1 | 60 | 28 | 35.0461
50.3 | 26.3 | 13.6 | 2.27 | 1201 | 647 | 0 | 381 | 0 | 0 | 0 | 0 | 122 | 0.1473 | 0.2975 | 0.56 | 15.17 | 30.64 | 57.1856 | 49 | 14 | 18.04 | 27.44 | 0 | 6.1 | 78.8856 | 1 | 60 | 7 | 34.0858
50.3 | 26.3 | 13.6 | 2.27 | 1201 | 647 | 0 | 381 | 0 | 0 | 0 | 0 | 122 | 0.1473 | 0.2975 | 0.56 | 15.17 | 30.64 | 57.1856 | 49 | 14 | 18.04 | 27.44 | 0 | 6.1 | 78.8856 | 1 | 60 | 28 | 34.4447
50.3 | 26.3 | 13.6 | 2.27 | 1292 | 554 | 0 | 408 | 0 | 0 | 0 | 0 | 103 | 0.1473 | 0.2975 | 0.56 | 13.4 | 27.07 | 50.5232 | 41 | 14 | 15.84 | 22.96 | 0 | 6.1 | 70.0232 | 1 | 60 | 7 | 31.04
50.3 | 26.3 | 13.6 | 2.27 | 1292 | 554 | 0 | 408 | 0 | 0 | 0 | 0 | 103 | 0.1473 | 0.2975 | 0.56 | 13.4 | 27.07 | 50.5232 | 41 | 14 | 15.84 | 22.96 | 0 | 6.1 | 70.0232 | 1 | 60 | 28 | 34.92
33.45 | 13.46 | 0.31 | 41.74 | 1039 | 784 | 0 | 0 | 419 | 0 | 0 | 0 | 53 | 0.147 | 0.294 | 0.56 | 7.79 | 15.58 | 29.627 | 56 | 10 | 33.6 | 22.4 | 137 | 0 | 200.227 |  | 25 | 7 | 24.25
33.45 | 13.46 | 0.31 | 41.74 | 1039 | 784 | 0 | 0 | 419 | 0 | 0 | 0 | 53 | 0.147 | 0.294 | 0.56 | 7.79 | 15.58 | 29.627 | 56 | 10 | 33.6 | 22.4 | 137 | 0 | 200.227 |  | 25 | 28 | 31.913
33.45 | 13.46 | 0.31 | 41.74 | 1039 | 784 | 0 | 0 | 419 | 0 | 0 | 0 | 53 | 0.147 | 0.294 | 0.56 | 7.79 | 15.58 | 29.627 | 56 | 10 | 33.6 | 22.4 | 137 | 0 | 200.227 |  | 25 | 90 | 35.502
33.45 | 13.46 | 0.31 | 41.74 | 1039 | 784 | 0 | 0 | 415 | 0 | 0 | 0 | 71 | 0.147 | 0.294 | 0.56 | 10.44 | 20.87 | 39.689 | 46 | 10 | 27.6 | 18.4 | 136 | 0 | 203.289 |  | 25 | 7 | 34.338
33.45 | 13.46 | 0.31 | 41.74 | 1039 | 784 | 0 | 0 | 415 | 0 | 0 | 0 | 71 | 0.147 | 0.294 | 0.56 | 10.44 | 20.87 | 39.689 | 46 | 10 | 27.6 | 18.4 | 136 | 0 | 203.289 |  | 25 | 28 | 42.971
33.45 | 13.46 | 0.31 | 41.74 | 1039 | 784 | 0 | 0 | 415 | 0 | 0 | 0 | 71 | 0.147 | 0.294 | 0.56 | 10.44 | 20.87 | 39.689 | 46 | 10 | 27.6 | 18.4 | 136 | 0 | 203.289 |  | 25 | 90 | 43.941
33.45 | 13.46 | 0.31 | 41.74 | 1039 | 784 | 0 | 0 | 412 | 0 | 0 | 0 | 87 | 0.147 | 0.294 | 0.56 | 12.79 | 25.58 | 48.633 | 33 | 10 | 19.8 | 13.2 | 135 | 0 | 203.433 |  | 25 | 7 | 35.89
33.45 | 13.46 | 0.31 | 41.74 | 1039 | 784 | 0 | 0 | 412 | 0 | 0 | 0 | 87 | 0.147 | 0.294 | 0.56 | 12.79 | 25.58 | 48.633 | 33 | 10 | 19.8 | 13.2 | 135 | 0 | 203.433 |  | 25 | 28 | 42.195
33.45 | 13.46 | 0.31 | 41.74 | 1039 | 784 | 0 | 0 | 412 | 0 | 0 | 0 | 87 | 0.147 | 0.294 | 0.56 | 12.79 | 25.58 | 48.633 | 33 | 10 | 19.8 | 13.2 | 135 | 0 | 203.433 |  | 25 | 90 | 42.195
49.45 | 29.61 | 10.72 | 3.47 | 1039 | 784 | 0 | 476 | 0 | 0 | 0 | 0 | 90 | 0.147 | 0.294 | 0.56 | 13.23 | 26.46 | 50.31 | 95 | 10 | 57 | 38 | 40 | 0 | 147.31 |  | 25 | 7 | 37.927
49.45 | 29.61 | 10.72 | 3.47 | 1039 | 784 | 0 | 476 | 0 | 0 | 0 | 0 | 90 | 0.147 | 0.294 | 0.56 | 13.23 | 26.46 | 50.31 | 95 | 10 | 57 | 38 | 40 | 0 | 147.31 |  | 25 | 28 | 43.068
49.45 | 29.61 | 10.72 | 3.47 | 1039 | 784 | 0 | 476 | 0 | 0 | 0 | 0 | 90 | 0.147 | 0.294 | 0.56 | 13.23 | 26.46 | 50.31 | 95 | 10 | 57 | 38 | 40 | 0 | 147.31 |  | 25 | 90 | 44.717
49.45 | 29.61 | 10.72 | 3.47 | 1039 | 784 | 0 | 467 | 0 | 0 | 0 | 0 | 119 | 0.147 | 0.294 | 0.56 | 17.49 | 34.99 | 66.521 | 75 | 10 | 45 | 30 | 38 | 0 | 149.521 |  | 25 | 7 | 49.761
49.45 | 29.61 | 10.72 | 3.47 | 1039 | 784 | 0 | 467 | 0 | 0 | 0 | 0 | 119 | 0.147 | 0.294 | 0.56 | 17.49 | 34.99 | 66.521 | 75 | 10 | 45 | 30 | 38 | 0 | 149.521 |  | 25 | 28 | 51.701
49.45 | 29.61 | 10.72 | 3.47 | 1039 | 784 | 0 | 467 | 0 | 0 | 0 | 0 | 119 | 0.147 | 0.294 | 0.56 | 17.49 | 34.99 | 66.521 | 75 | 10 | 45 | 30 | 38 | 0 | 149.521 |  | 25 | 90 | 51.992
49.45 | 29.61 | 10.72 | 3.47 | 1039 | 784 | 0 | 461 | 0 | 0 | 0 | 0 | 147 | 0.147 | 0.294 | 0.56 | 21.61 | 43.22 | 82.173 | 56 | 10 | 33.6 | 22.4 | 36 | 0 | 151.773 |  | 25 | 7 | 50.925
49.45 | 29.61 | 10.72 | 3.47 | 1039 | 784 | 0 | 461 | 0 | 0 | 0 | 0 | 147 | 0.147 | 0.294 | 0.56 | 21.61 | 43.22 | 82.173 | 56 | 10 | 33.6 | 22.4 | 36 | 0 | 151.773 |  | 25 | 28 | 55.193
49.45 | 29.61 | 10.72 | 3.47 | 1039 | 784 | 0 | 461 | 0 | 0 | 0 | 0 | 147 | 0.147 | 0.294 | 0.56 | 21.61 | 43.22 | 82.173 | 56 | 10 | 33.6 | 22.4 | 36 | 0 | 151.773 |  | 25 | 90 | 55.581
61.18 | 25 | 6.47 | 1.34 | 1056 | 704 | 0 | 400 | 0 | 0 | 0 | 0 | 171.42 | 0.1265 | 0.2993 | 0.57 | 21.68 | 51.31 | 98.429364 | 68.57 | 10 | 41.142 | 27.428 | 0 | 6 | 143.171364 | 1 | 60 | 7 | 20.176
61.18 | 25 | 6.47 | 1.34 | 1056 | 704 | 0 | 400 | 0 | 0 | 0 | 0 | 171.42 | 0.1265 | 0.2993 | 0.57 | 21.68 | 51.31 | 98.429364 | 68.57 | 10 | 41.142 | 27.428 | 0 | 6 | 143.171364 | 1 | 60 | 14 | 20.504
61.18 | 25 | 6.47 | 1.34 | 1056 | 704 | 0 | 400 | 0 | 0 | 0 | 0 | 171.42 | 0.1265 | 0.2993 | 0.57 | 21.68 | 51.31 | 98.429364 | 68.57 | 10 | 41.142 | 27.428 | 0 | 6 | 143.171364 | 1 | 60 | 21 | 20.952
61.18 | 25 | 6.47 | 1.34 | 1056 | 704 | 0 | 400 | 0 | 0 | 0 | 0 | 171.42 | 0.1265 | 0.2993 | 0.57 | 21.68 | 51.31 | 98.429364 | 68.57 | 10 | 41.142 | 27.428 | 0 | 6 | 143.171364 | 1 | 60 | 28 | 21.616
61.18 | 25 | 6.47 | 1.34 | 1056 | 704 | 0 | 400 | 0 | 0 | 0 | 0 | 171.42 | 0.1265 | 0.2993 | 0.57 | 21.68 | 51.31 | 98.429364 | 68.57 | 12 | 35.6564 | 32.9136 | 0 | 6 | 137.685764 | 1 | 60 | 7 | 21.904
61.18 | 25 | 6.47 | 1.34 | 1056 | 704 | 0 | 400 | 0 | 0 | 0 | 0 | 171.42 | 0.1265 | 0.2993 | 0.57 | 21.68 | 51.31 | 98.429364 | 68.57 | 12 | 35.6564 | 32.9136 | 0 | 6 | 137.685764 | 1 | 60 | 14 | 22.488
61.18 | 25 | 6.47 | 1.34 | 1056 | 704 | 0 | 400 | 0 | 0 | 0 | 0 | 171.42 | 0.1265 | 0.2993 | 0.57 | 21.68 | 51.31 | 98.429364 | 68.57 | 12 | 35.6564 | 32.9136 | 0 | 6 | 137.685764 | 1 | 60 | 21 | 23.12
61.18 | 25 | 6.47 | 1.34 | 1056 | 704 | 0 | 400 | 0 | 0 | 0 | 0 | 171.42 | 0.1265 | 0.2993 | 0.57 | 21.68 | 51.31 | 98.429364 | 68.57 | 12 | 35.6564 | 32.9136 | 0 | 6 | 137.685764 | 1 | 60 | 28 | 23.464
61.18 | 25 | 6.47 | 1.34 | 1056 | 704 | 0 | 400 | 0 | 0 | 0 | 0 | 171.42 | 0.1265 | 0.2993 | 0.57 | 21.68 | 51.31 | 98.429364 | 68.57 | 14 | 30.1708 | 38.3992 | 0 | 6 | 132.200164 | 1 | 60 | 7 | 22.544
61.18 | 25 | 6.47 | 1.34 | 1056 | 704 | 0 | 400 | 0 | 0 | 0 | 0 | 171.42 | 0.1265 | 0.2993 | 0.57 | 21.68 | 51.31 | 98.429364 | 68.57 | 14 | 30.1708 | 38.3992 | 0 | 6 | 132.200164 | 1 | 60 | 14 | 23.088
61.18 | 25 | 6.47 | 1.34 | 1056 | 704 | 0 | 400 | 0 | 0 | 0 | 0 | 171.42 | 0.1265 | 0.2993 | 0.57 | 21.68 | 51.31 | 98.429364 | 68.57 | 14 | 30.1708 | 38.3992 | 0 | 6 | 132.200164 | 1 | 60 | 21 | 23.176
61.18 | 25 | 6.47 | 1.34 | 1056 | 704 | 0 | 400 | 0 | 0 | 0 | 0 | 171.42 | 0.1265 | 0.2993 | 0.57 | 21.68 | 51.31 | 98.429364 | 68.57 | 14 | 30.1708 | 38.3992 | 0 | 6 | 132.200164 | 1 | 60 | 28 | 24.8
61.18 | 25 | 6.47 | 1.34 | 1056 | 704 | 0 | 400 | 0 | 0 | 0 | 0 | 171.42 | 0.1265 | 0.2993 | 0.57 | 21.68 | 51.31 | 98.429364 | 68.57 | 16 | 24.6852 | 43.8848 | 0 | 6 | 126.714564 | 1 | 60 | 7 | 23.84
61.18 | 25 | 6.47 | 1.34 | 1056 | 704 | 0 | 400 | 0 | 0 | 0 | 0 | 171.42 | 0.1265 | 0.2993 | 0.57 | 21.68 | 51.31 | 98.429364 | 68.57 | 16 | 24.6852 | 43.8848 | 0 | 6 | 126.714564 | 1 | 60 | 14 | 23.856
61.18 | 25 | 6.47 | 1.34 | 1056 | 704 | 0 | 400 | 0 | 0 | 0 | 0 | 171.42 | 0.1265 | 0.2993 | 0.57 | 21.68 | 51.31 | 98.429364 | 68.57 | 16 | 24.6852 | 43.8848 | 0 | 6 | 126.714564 | 1 | 60 | 21 | 24.56
61.18 | 25 | 6.47 | 1.34 | 1056 | 704 | 0 | 400 | 0 | 0 | 0 | 0 | 171.42 | 0.1265 | 0.2993 | 0.57 | 21.68 | 51.31 | 98.429364 | 68.57 | 16 | 24.6852 | 43.8848 | 0 | 6 | 126.714564 | 1 | 60 | 28 | 25.76
45.766 | 16.496 | 12.728 | 15.556 | 956 | 751 | 0 | 320 | 0 | 0 | 0 | 80 | 180 | 0.1536 | 0.3328 | 0.51 | 27.65 | 59.9 | 92.448 | 72 | 14 | 31.68 | 40.32 | 0 | 0 | 124.128 |  | 25 | 3 | 24.875844
45.766 | 16.496 | 12.728 | 15.556 | 956 | 751 | 0 | 320 | 0 | 0 | 0 | 80 | 180 | 0.1536 | 0.3328 | 0.51 | 27.65 | 59.9 | 92.448 | 72 | 14 | 31.68 | 40.32 | 0 | 0 | 124.128 |  | 25 | 7 | 28.00487
45.766 | 16.496 | 12.728 | 15.556 | 956 | 751 | 0 | 320 | 0 | 0 | 0 | 80 | 180 | 0.1536 | 0.3328 | 0.51 | 27.65 | 59.9 | 92.448 | 72 | 14 | 31.68 | 40.32 | 0 | 0 | 124.128 |  | 25 | 14 | 32.85487
45.766 | 16.496 | 12.728 | 15.556 | 956 | 751 | 0 | 320 | 0 | 0 | 0 | 80 | 180 | 0.1536 | 0.3328 | 0.51 | 27.65 | 59.9 | 92.448 | 72 | 14 | 31.68 | 40.32 | 0 | 0 | 124.128 |  | 25 | 28 | 33.793539
45.766 | 16.496 | 12.728 | 15.556 | 956 | 751 | 0 | 320 | 0 | 0 | 0 | 80 | 180 | 0.1536 | 0.3328 | 0.51 | 27.65 | 59.9 | 92.448 | 72 | 14 | 31.68 | 40.32 | 0 | 0 | 124.128 |  | 25 | 56 | 30.977435
45.766 | 16.496 | 12.728 | 15.556 | 956 | 751 | 0 | 320 | 0 | 0 | 0 | 80 | 180 | 0.1536 | 0.3328 | 0.51 | 27.65 | 59.9 | 92.448 | 72 | 14 | 31.68 | 40.32 | 0 | 0 | 124.128 |  | 25 | 90 | 30.038669
45.766 | 16.496 | 12.728 | 15.556 | 990 | 778 | 0 | 280 | 0 | 0 | 0 | 70 | 181 | 0.1536 | 0.3328 | 0.51 | 27.8 | 60.24 | 92.9616 | 72 | 14 | 31.68 | 40.32 | 0 | 0 | 124.6416 |  | 25 | 3 | 20.182305
45.766 | 16.496 | 12.728 | 15.556 | 990 | 778 | 0 | 280 | 0 | 0 | 0 | 70 | 181 | 0.1536 | 0.3328 | 0.51 | 27.8 | 60.24 | 92.9616 | 72 | 14 | 31.68 | 40.32 | 0 | 0 | 124.6416 |  | 25 | 7 | 27.066104
45.766 | 16.496 | 12.728 | 15.556 | 990 | 778 | 0 | 280 | 0 | 0 | 0 | 70 | 181 | 0.1536 | 0.3328 | 0.51 | 27.8 | 60.24 | 92.9616 | 72 | 14 | 31.68 | 40.32 | 0 | 0 | 124.6416 |  | 25 | 14 | 28.943539
45.766 | 16.496 | 12.728 | 15.556 | 990 | 778 | 0 | 280 | 0 | 0 | 0 | 70 | 181 | 0.1536 | 0.3328 | 0.51 | 27.8 | 60.24 | 92.9616 | 72 | 14 | 31.68 | 40.32 | 0 | 0 | 124.6416 |  | 25 | 28 | 30.038669
45.766 | 16.496 | 12.728 | 15.556 | 990 | 778 | 0 | 280 | 0 | 0 | 0 | 70 | 181 | 0.1536 | 0.3328 | 0.51 | 27.8 | 60.24 | 92.9616 | 72 | 14 | 31.68 | 40.32 | 0 | 0 | 124.6416 |  | 25 | 56 | 28.943539
45.766 | 16.496 | 12.728 | 15.556 | 990 | 778 | 0 | 280 | 0 | 0 | 0 | 70 | 181 | 0.1536 | 0.3328 | 0.51 | 27.8 | 60.24 | 92.9616 | 72 | 14 | 31.68 | 40.32 | 0 | 0 | 124.6416 |  | 25 | 90 | 25.032305
45.766 | 16.496 | 12.728 | 15.556 | 920 | 722 | 0 | 320 | 0 | 0 | 0 | 80 | 207 | 0.1536 | 0.3328 | 0.51 | 31.8 | 68.89 | 106.3152 | 83 | 14 | 36.52 | 46.48 | 0 | 0 | 142.8352 |  | 25 | 3 | 19.243539
45.766 | 16.496 | 12.728 | 15.556 | 920 | 722 | 0 | 320 | 0 | 0 | 0 | 80 | 207 | 0.1536 | 0.3328 | 0.51 | 31.8 | 68.89 | 106.3152 | 83 | 14 | 36.52 | 46.48 | 0 | 0 | 142.8352 |  | 25 | 7 | 24.093539
45.766 | 16.496 | 12.728 | 15.556 | 920 | 722 | 0 | 320 | 0 | 0 | 0 | 80 | 207 | 0.1536 | 0.3328 | 0.51 | 31.8 | 68.89 | 106.3152 | 83 | 14 | 36.52 | 46.48 | 0 | 0 | 142.8352 |  | 25 | 14 | 25.970974
45.766 | 16.496 | 12.728 | 15.556 | 920 | 722 | 0 | 320 | 0 | 0 | 0 | 80 | 207 | 0.1536 | 0.3328 | 0.51 | 31.8 | 68.89 | 106.3152 | 83 | 14 | 36.52 | 46.48 | 0 | 0 | 142.8352 |  | 25 | 28 | 26.127435
45.766 | 16.496 | 12.728 | 15.556 | 920 | 722 | 0 | 320 | 0 | 0 | 0 | 80 | 207 | 0.1536 | 0.3328 | 0.51 | 31.8 | 68.89 | 106.3152 | 83 | 14 | 36.52 | 46.48 | 0 | 0 | 142.8352 |  | 25 | 56 | 25.032305
45.766 | 16.496 | 12.728 | 15.556 | 920 | 722 | 0 | 320 | 0 | 0 | 0 | 80 | 207 | 0.1536 | 0.3328 | 0.51 | 31.8 | 68.89 | 106.3152 | 83 | 14 | 36.52 | 46.48 | 0 | 0 | 142.8352 |  | 25 | 90 | 22.216104
45.766 | 16.496 | 12.728 | 15.556 | 884 | 694 | 0 | 320 | 0 | 0 | 0 | 80 | 233 | 0.1536 | 0.3328 | 0.51 | 35.79 | 77.54 | 119.6688 | 93 | 14 | 40.92 | 52.08 | 0 | 0 | 160.5888 |  | 25 | 3 | 14.393539
45.766 | 16.496 | 12.728 | 15.556 | 884 | 694 | 0 | 320 | 0 | 0 | 0 | 80 | 233 | 0.1536 | 0.3328 | 0.51 | 35.79 | 77.54 | 119.6688 | 93 | 14 | 40.92 | 52.08 | 0 | 0 | 160.5888 |  | 25 | 7 | 18.30487
45.766 | 16.496 | 12.728 | 15.556 | 884 | 694 | 0 | 320 | 0 | 0 | 0 | 80 | 233 | 0.1536 | 0.3328 | 0.51 | 35.79 | 77.54 | 119.6688 | 93 | 14 | 40.92 | 52.08 | 0 | 0 | 160.5888 |  | 25 | 14 | 21.277435
45.766 | 16.496 | 12.728 | 15.556 | 884 | 694 | 0 | 320 | 0 | 0 | 0 | 80 | 233 | 0.1536 | 0.3328 | 0.51 | 35.79 | 77.54 | 119.6688 | 93 | 14 | 40.92 | 52.08 | 0 | 0 | 160.5888 |  | 25 | 28 | 18.30487
45.766 | 16.496 | 12.728 | 15.556 | 884 | 694 | 0 | 320 | 0 | 0 | 0 | 80 | 233 | 0.1536 | 0.3328 | 0.51 | 35.79 | 77.54 | 119.6688 | 93 | 14 | 40.92 | 52.08 | 0 | 0 | 160.5888 |  | 25 | 56 | 16.427435
45.766 | 16.496 | 12.728 | 15.556 | 884 | 694 | 0 | 320 | 0 | 0 | 0 | 80 | 233 | 0.1536 | 0.3328 | 0.51 | 35.79 | 77.54 | 119.6688 | 93 | 14 | 40.92 | 52.08 | 0 | 0 | 160.5888 |  | 25 | 90 | 16.270974
45.766 | 16.496 | 12.728 | 15.556 | 850 | 667 | 0 | 360 | 0 | 0 | 0 | 90 | 232 | 0.1536 | 0.3328 | 0.51 | 35.64 | 77.21 | 119.1552 | 93 | 14 | 40.92 | 52.08 | 0 | 0 | 160.0752 |  | 25 | 3 | 16.270974
45.766 | 16.496 | 12.728 | 15.556 | 850 | 667 | 0 | 360 | 0 | 0 | 0 | 90 | 232 | 0.1536 | 0.3328 | 0.51 | 35.64 | 77.21 | 119.1552 | 93 | 14 | 40.92 | 52.08 | 0 | 0 | 160.0752 |  | 25 | 7 | 24.093539
45.766 | 16.496 | 12.728 | 15.556 | 850 | 667 | 0 | 360 | 0 | 0 | 0 | 90 | 232 | 0.1536 | 0.3328 | 0.51 | 35.64 | 77.21 | 119.1552 | 93 | 14 | 40.92 | 52.08 | 0 | 0 | 160.0752 |  | 25 | 14 | 26.909643
45.766 | 16.496 | 12.728 | 15.556 | 850 | 667 | 0 | 360 | 0 | 0 | 0 | 90 | 232 | 0.1536 | 0.3328 | 0.51 | 35.64 | 77.21 | 119.1552 | 93 | 14 | 40.92 | 52.08 | 0 | 0 | 160.0752 |  | 25 | 28 | 29.882305
45.766 | 16.496 | 12.728 | 15.556 | 850 | 667 | 0 | 360 | 0 | 0 | 0 | 90 | 232 | 0.1536 | 0.3328 | 0.51 | 35.64 | 77.21 | 119.1552 | 93 | 14 | 40.92 | 52.08 | 0 | 0 | 160.0752 |  | 25 | 56 | 24.093539
45.766 | 16.496 | 12.728 | 15.556 | 850 | 667 | 0 | 360 | 0 | 0 | 0 | 90 | 232 | 0.1536 | 0.3328 | 0.51 | 35.64 | 77.21 | 119.1552 | 93 | 14 | 40.92 | 52.08 | 0 | 0 | 160.0752 |  | 25 | 90 | 22.216104
45.766 | 16.496 | 12.728 | 15.556 | 746 | 617 | 0 | 400 | 0 | 0 | 0 | 100 | 265 | 0.1536 | 0.3328 | 0.51 | 40.7 | 88.19 | 136.104 | 106 | 14 | 46.64 | 59.36 | 0 | 0 | 182.744 |  | 25 | 3 | 15.332305
45.766 | 16.496 | 12.728 | 15.556 | 746 | 617 | 0 | 400 | 0 | 0 | 0 | 100 | 265 | 0.1536 | 0.3328 | 0.51 | 40.7 | 88.19 | 136.104 | 106 | 14 | 46.64 | 59.36 | 0 | 0 | 182.744 |  | 25 | 7 | 22.216104
45.766 | 16.496 | 12.728 | 15.556 | 746 | 617 | 0 | 400 | 0 | 0 | 0 | 100 | 265 | 0.1536 | 0.3328 | 0.51 | 40.7 | 88.19 | 136.104 | 106 | 14 | 46.64 | 59.36 | 0 | 0 | 182.744 |  | 25 | 14 | 25.970974
45.766 | 16.496 | 12.728 | 15.556 | 746 | 617 | 0 | 400 | 0 | 0 | 0 | 100 | 265 | 0.1536 | 0.3328 | 0.51 | 40.7 | 88.19 | 136.104 | 106 | 14 | 46.64 | 59.36 | 0 | 0 | 182.744 |  | 25 | 28 | 23.15487
45.766 | 16.496 | 12.728 | 15.556 | 746 | 617 | 0 | 400 | 0 | 0 | 0 | 100 | 265 | 0.1536 | 0.3328 | 0.51 | 40.7 | 88.19 | 136.104 | 106 | 14 | 46.64 | 59.36 | 0 | 0 | 182.744 |  | 25 | 56 | 21.277435
45.766 | 16.496 | 12.728 | 15.556 | 746 | 617 | 0 | 400 | 0 | 0 | 0 | 100 | 265 | 0.1536 | 0.3328 | 0.51 | 40.7 | 88.19 | 136.104 | 106 | 14 | 46.64 | 59.36 | 0 | 0 | 182.744 |  | 25 | 90 | 19.243539
51.19 | 24 | 6.6 | 5.57 | 950 | 850 | 0 | 400 | 0 | 0 | 0 | 0 | 143 | 0.1426 | 0.2943 | 0.56 | 20.39 | 42.08 | 80.5233 | 57 | 12 | 29.64 | 27.36 | 40 | 28 | 166.9633 | 1 | 70 | 3 | 42.768
51.19 | 24 | 6.6 | 5.57 | 950 | 850 | 0 | 400 | 0 | 0 | 0 | 0 | 143 | 0.1426 | 0.2943 | 0.56 | 20.39 | 42.08 | 80.5233 | 57 | 12 | 29.64 | 27.36 | 48 | 28 | 174.9633 | 1 | 70 | 3 | 36.008
51.19 | 24 | 6.6 | 5.57 | 950 | 850 | 0 | 400 | 0 | 0 | 0 | 0 | 143 | 0.1426 | 0.2943 | 0.56 | 20.39 | 42.08 | 80.5233 | 57 | 12 | 29.64 | 27.36 | 60 | 28 | 186.9633 | 1 | 70 | 3 | 29.848
51.19 | 24 | 6.6 | 5.57 | 950 | 850 | 0 | 400 | 0 | 0 | 0 | 0 | 143 | 0.1426 | 0.2943 | 0.56 | 20.39 | 42.08 | 80.5233 | 57 | 12 | 29.64 | 27.36 | 80 | 28 | 206.9633 | 1 | 70 | 3 | 18.064
51.19 | 24 | 6.6 | 5.57 | 950 | 850 | 0 | 400 | 0 | 0 | 0 | 0 | 143 | 0.1426 | 0.2943 | 0.56 | 20.39 | 42.08 | 80.5233 | 57 | 12 | 29.64 | 27.36 | 48 | 28 | 174.9633 | 2 | 70 | 3 | 40.824
51.19 | 24 | 6.6 | 5.57 | 950 | 850 | 0 | 400 | 0 | 0 | 0 | 0 | 143 | 0.1426 | 0.2943 | 0.56 | 20.39 | 42.08 | 80.5233 | 57 | 12 | 29.64 | 27.36 | 48 | 28 | 174.9633 | 3 | 70 | 3 | 41.128
51.19 | 24 | 6.6 | 5.57 | 950 | 850 | 0 | 400 | 0 | 0 | 0 | 0 | 143 | 0.1426 | 0.2943 | 0.56 | 20.39 | 42.08 | 80.5233 | 57 | 12 | 29.64 | 27.36 | 48 | 28 | 174.9633 | 4 | 70 | 3 | 41.344
51.19 | 24 | 6.6 | 5.57 | 950 | 850 | 0 | 400 | 0 | 0 | 0 | 0 | 143 | 0.1426 | 0.2943 | 0.56 | 20.39 | 42.08 | 80.5233 | 57 | 12 | 29.64 | 27.36 | 48 | 28 | 174.9633 | 1 | 60 | 3 | 35.848
51.19 | 24 | 6.6 | 5.57 | 950 | 850 | 0 | 400 | 0 | 0 | 0 | 0 | 143 | 0.1426 | 0.2943 | 0.56 | 20.39 | 42.08 | 80.5233 | 57 | 12 | 29.64 | 27.36 | 48 | 28 | 174.9633 | 1 | 80 | 3 | 38.848
51.19 | 24 | 6.6 | 5.57 | 950 | 850 | 0 | 400 | 0 | 0 | 0 | 0 | 143 | 0.1426 | 0.2943 | 0.56 | 20.39 | 42.08 | 80.5233 | 57 | 12 | 29.64 | 27.36 | 48 | 28 | 174.9633 | 1 | 90 | 3 | 38.392
37.77 | 19.13 | 7.33 | 22.45 | 858 | 691 | 0 | 494 | 0 | 0 | 0 | 0 | 111.15 | 0.15 | 0.3 | 0.55 | 16.67 | 33.35 | 61.1325 | 111.15 | 14 | 48.906 | 62.244 | 0 | 15 | 119.0385 | 3 | 60 | 3 | 59.5
32.41 | 18.4 | 7.17 | 28.07 | 858 | 691 | 0 | 494 | 0 | 0 | 0 | 0 | 111.15 | 0.15 | 0.3 | 0.55 | 16.67 | 33.35 | 61.1325 | 111.15 | 14 | 48.906 | 62.244 | 0 | 15 | 119.0385 | 3 | 60 | 3 | 52.28
55.61 | 19.87 | 4.52 | 12.93 | 858 | 691 | 0 | 494 | 0 | 0 | 0 | 0 | 98.8 | 0.15 | 0.3 | 0.55 | 14.82 | 29.64 | 54.34 | 98.8 | 14 | 43.472 | 55.328 | 0 | 15 | 106.812 | 3 | 60 | 3 | 55.89
58.52 | 20.61 | 9.43 | 5 | 858 | 691 | 0 | 494 | 0 | 0 | 0 | 0 | 98.8 | 0.15 | 0.3 | 0.55 | 14.82 | 29.64 | 54.34 | 98.8 | 14 | 43.472 | 55.328 | 0 | 15 | 106.812 | 3 | 60 | 3 | 40.35
61.01 | 20.06 | 7 | 5.48 | 858 | 691 | 0 | 494 | 0 | 0 | 0 | 0 | 98.8 | 0.15 | 0.3 | 0.55 | 14.82 | 29.64 | 54.34 | 98.8 | 14 | 43.472 | 55.328 | 0 | 15 | 106.812 | 3 | 60 | 3 | 47.55
61.23 | 19.2 | 7.27 | 5.64 | 858 | 691 | 0 | 494 | 0 | 0 | 0 | 0 | 98.8 | 0.15 | 0.3 | 0.55 | 14.82 | 29.64 | 54.34 | 98.8 | 14 | 43.472 | 55.328 | 0 | 15 | 106.812 | 3 | 60 | 3 | 46.69
62.12 | 19.59 | 6.88 | 5.01 | 858 | 691 | 0 | 494 | 0 | 0 | 0 | 0 | 98.8 | 0.15 | 0.3 | 0.55 | 14.82 | 29.64 | 54.34 | 98.8 | 14 | 43.472 | 55.328 | 0 | 15 | 106.812 | 3 | 60 | 3 | 46.79
59.32 | 19.72 | 7.22 | 6.9 | 858 | 691 | 0 | 494 | 0 | 0 | 0 | 0 | 98.8 | 0.15 | 0.3 | 0.55 | 14.82 | 29.64 | 54.34 | 98.8 | 14 | 43.472 | 55.328 | 0 | 15 | 106.812 | 3 | 60 | 3 | 46.11
48.7 | 16.6 | 6.93 | 18.72 | 858 | 691 | 0 | 494 | 0 | 0 | 0 | 0 | 98.8 | 0.15 | 0.3 | 0.55 | 14.82 | 29.64 | 54.34 | 98.8 | 14 | 43.472 | 55.328 | 0 | 15 | 106.812 | 3 | 60 | 3 | 80.37
55.07 | 28.61 | 6.22 | 1.97 | 858 | 691 | 0 | 494 | 0 | 0 | 0 | 0 | 123.5 | 0.15 | 0.3 | 0.55 | 18.53 | 37.05 | 67.925 | 123.5 | 14 | 54.34 | 69.16 | 0 | 15 | 131.265 | 3 | 60 | 3 | 47.44
56.22 | 27.15 | 3.73 | 5.43 | 858 | 691 | 0 | 494 | 0 | 0 | 0 | 0 | 187.72 | 0.15 | 0.3 | 0.55 | 28.16 | 56.32 | 103.246 | 187.72 | 14 | 82.5968 | 105.1232 | 0 | 15 | 194.8428 | 3 | 60 | 3 | 12.2
56.39 | 27.36 | 3.34 | 4.69 | 858 | 691 | 0 | 494 | 0 | 0 | 0 | 0 | 232.18 | 0.15 | 0.3 | 0.55 | 34.83 | 69.65 | 127.699 | 232.18 | 14 | 102.1592 | 130.0208 | 0 | 15 | 238.8582 | 3 | 60 | 3 | 12.82
57.11 | 28.18 | 4 | 5.18 | 858 | 691 | 0 | 494 | 0 | 0 | 0 | 0 | 163.02 | 0.15 | 0.3 | 0.55 | 24.45 | 48.91 | 89.661 | 163.02 | 14 | 71.7288 | 91.2912 | 0 | 15 | 170.3898 | 3 | 60 | 3 | 20.68
57.35 | 27.78 | 3.65 | 5.57 | 858 | 691 | 0 | 494 | 0 | 0 | 0 | 0 | 192.66 | 0.15 | 0.3 | 0.55 | 28.9 | 57.8 | 105.963 | 192.66 | 14 | 84.7704 | 107.8896 | 0 | 15 | 199.7334 | 3 | 60 | 3 | 10.34
40.75 | 22.79 | 17.76 | 4.64 | 858 | 691 | 0 | 494 | 0 | 0 | 0 | 0 | 98.8 | 0.15 | 0.3 | 0.55 | 14.82 | 29.64 | 54.34 | 98.8 | 14 | 43.472 | 55.328 | 0 | 15 | 106.812 | 3 | 60 | 3 | 46.56
36.18 | 17.7 | 10.59 | 2.26 | 858 | 691 | 0 | 494 | 0 | 0 | 0 | 0 | 167.96 | 0.15 | 0.3 | 0.55 | 25.19 | 50.39 | 92.378 | 167.96 | 14 | 73.9024 | 94.0576 | 0 | 15 | 175.2804 | 3 | 60 | 3 | 49.24
39.25 | 21.09 | 4.99 | 23.53 | 858 | 691 | 0 | 494 | 0 | 0 | 0 | 0 | 111.15 | 0.15 | 0.3 | 0.55 | 16.67 | 33.35 | 61.1325 | 111.15 | 14 | 48.906 | 62.244 | 0 | 15 | 119.0385 | 3 | 60 | 3 | 61.38
33.02 | 19.82 | 6.75 | 26.19 | 858 | 691 | 0 | 494 | 0 | 0 | 0 | 0 | 98.8 | 0.15 | 0.3 | 0.55 | 14.82 | 29.64 | 54.34 | 98.8 | 14 | 43.472 | 55.328 | 0 | 15 | 106.812 | 3 | 60 | 3 | 39.19
59.25 | 18.43 | 5.61 | 9.23 | 858 | 691 | 0 | 494 | 0 | 0 | 0 | 0 | 98.8 | 0.15 | 0.3 | 0.55 | 14.82 | 29.64 | 54.34 | 98.8 | 14 | 43.472 | 55.328 | 0 | 15 | 106.812 | 3 | 60 | 3 | 43.38
56.42 | 17.63 | 5.74 | 11.66 | 858 | 691 | 0 | 494 | 0 | 0 | 0 | 0 | 98.8 | 0.15 | 0.3 | 0.55 | 14.82 | 29.64 | 54.34 | 98.8 | 14 | 43.472 | 55.328 | 0 | 15 | 106.812 | 3 | 60 | 3 | 53.7
27.15 | 17.57 | 6.08 | 33.39 | 858 | 691 | 0 | 494 | 0 | 0 | 0 | 0 | 98.8 | 0.15 | 0.3 | 0.55 | 14.82 | 29.64 | 54.34 | 98.8 | 14 | 43.472 | 55.328 | 0 | 15 | 106.812 | 3 | 60 | 3 | 36.54
31.26 | 19.76 | 6.47 | 28.53 | 858 | 691 | 0 | 494 | 0 | 0 | 0 | 0 | 98.8 | 0.15 | 0.3 | 0.55 | 14.82 | 29.64 | 54.34 | 98.8 | 14 | 43.472 | 55.328 | 0 | 15 | 106.812 | 3 | 60 | 3 | 57.18
30.85 | 17.07 | 6.79 | 28.47 | 858 | 691 | 0 | 494 | 0 | 0 | 0 | 0 | 123.5 | 0.15 | 0.3 | 0.55 | 18.53 | 37.05 | 67.925 | 123.5 | 14 | 54.34 | 69.16 | 0 | 15 | 131.265 | 3 | 60 | 3 | 42.81
55.15 | 23.55 | 4.63 | 10.6 | 858 | 691 | 0 | 494 | 0 | 0 | 0 | 0 | 98.8 | 0.15 | 0.3 | 0.55 | 14.82 | 29.64 | 54.34 | 98.8 | 14 | 43.472 | 55.328 | 0 | 15 | 106.812 | 3 | 60 | 3 | 62.19
33.38 | 14.72 | 7.69 | 26.8 | 858 | 691 | 0 | 494 | 0 | 0 | 0 | 0 | 209.95 | 0.15 | 0.3 | 0.55 | 31.49 | 62.99 | 115.4725 | 209.95 | 14 | 92.378 | 117.572 | 0 | 15 | 216.8505 | 3 | 60 | 3 | 2.73
51.3 | 30.1 | 4.57 | 8.73 | 950 | 850 | 0 | 400 | 0 | 0 | 0 | 0 | 143 | 0.1426 | 0.2943 | 0.56 | 20.39 | 42.08 | 80.5233 | 57 | 12 | 29.64 | 27.36 | 48 | 28 | 174.9633 | 1 | 70 | 1 | 36.008
51.3 | 30.1 | 4.57 | 8.73 | 950 | 850 | 0 | 400 | 0 | 0 | 0 | 0 | 143 | 0.1426 | 0.2943 | 0.56 | 20.39 | 42.08 | 80.5233 | 57 | 12 | 29.64 | 27.36 | 48 | 28 | 174.9633 | 1 | 70 | 3 | 36.68
51.3 | 30.1 | 4.57 | 8.73 | 950 | 850 | 0 | 400 | 0 | 0 | 0 | 0 | 143 | 0.1426 | 0.2943 | 0.56 | 20.39 | 42.08 | 80.5233 | 57 | 12 | 29.64 | 27.36 | 48 | 28 | 174.9633 | 1 | 70 | 7 | 37.552
51.3 | 30.1 | 4.57 | 8.73 | 950 | 850 | 0 | 400 | 0 | 0 | 0 | 0 | 143 | 0.1426 | 0.2943 | 0.56 | 20.39 | 42.08 | 80.5233 | 57 | 12 | 29.64 | 27.36 | 48 | 28 | 174.9633 | 1 | 70 | 28 | 38.824
51.3 | 30.1 | 4.57 | 8.73 | 950 | 850 | 0 | 400 | 0 | 0 | 0 | 0 | 143 | 0.1426 | 0.2943 | 0.56 | 20.39 | 42.08 | 80.5233 | 57 | 12 | 29.64 | 27.36 | 48 | 28 | 174.9633 | 2 | 70 | 1 | 40.824
51.3 | 30.1 | 4.57 | 8.73 | 950 | 850 | 0 | 400 | 0 | 0 | 0 | 0 | 143 | 0.1426 | 0.2943 | 0.56 | 20.39 | 42.08 | 80.5233 | 57 | 12 | 29.64 | 27.36 | 48 | 28 | 174.9633 | 2 | 70 | 3 | 41.584
51.3 | 30.1 | 4.57 | 8.73 | 950 | 850 | 0 | 400 | 0 | 0 | 0 | 0 | 143 | 0.1426 | 0.2943 | 0.56 | 20.39 | 42.08 | 80.5233 | 57 | 12 | 29.64 | 27.36 | 48 | 28 | 174.9633 | 2 | 70 | 7 | 41.808
51.3 | 30.1 | 4.57 | 8.73 | 950 | 850 | 0 | 400 | 0 | 0 | 0 | 0 | 143 | 0.1426 | 0.2943 | 0.56 | 20.39 | 42.08 | 80.5233 | 57 | 12 | 29.64 | 27.36 | 48 | 28 | 174.9633 | 2 | 70 | 28 | 43.04
51.3 | 30.1 | 4.57 | 8.73 | 950 | 850 | 0 | 400 | 0 | 0 | 0 | 0 | 143 | 0.1426 | 0.2943 | 0.56 | 20.39 | 42.08 | 80.5233 | 57 | 12 | 29.64 | 27.36 | 48 | 28 | 174.9633 | 3 | 70 | 1 | 41.128
51.3 | 30.1 | 4.57 | 8.73 | 950 | 850 | 0 | 400 | 0 | 0 | 0 | 0 | 143 | 0.1426 | 0.2943 | 0.56 | 20.39 | 42.08 | 80.5233 | 57 | 12 | 29.64 | 27.36 | 48 | 28 | 174.9633 | 3 | 70 | 3 | 41.76
51.3 | 30.1 | 4.57 | 8.73 | 950 | 850 | 0 | 400 | 0 | 0 | 0 | 0 | 143 | 0.1426 | 0.2943 | 0.56 | 20.39 | 42.08 | 80.5233 | 57 | 12 | 29.64 | 27.36 | 48 | 28 | 174.9633 | 3 | 70 | 7 | 42.152
51.3 | 30.1 | 4.57 | 8.73 | 950 | 850 | 0 | 400 | 0 | 0 | 0 | 0 | 143 | 0.1426 | 0.2943 | 0.56 | 20.39 | 42.08 | 80.5233 | 57 | 12 | 29.64 | 27.36 | 48 | 28 | 174.9633 | 3 | 70 | 28 | 43.136
51.3 | 30.1 | 4.57 | 8.73 | 950 | 850 | 0 | 400 | 0 | 0 | 0 | 0 | 143 | 0.1426 | 0.2943 | 0.56 | 20.39 | 42.08 | 80.5233 | 57 | 12 | 29.64 | 27.36 | 48 | 28 | 174.9633 | 4 | 70 | 1 | 41.344
51.3 | 30.1 | 4.57 | 8.73 | 950 | 850 | 0 | 400 | 0 | 0 | 0 | 0 | 143 | 0.1426 | 0.2943 | 0.56 | 20.39 | 42.08 | 80.5233 | 57 | 12 | 29.64 | 27.36 | 48 | 28 | 174.9633 | 4 | 70 | 3 | 41.864
51.3 | 30.1 | 4.57 | 8.73 | 950 | 850 | 0 | 400 | 0 | 0 | 0 | 0 | 143 | 0.1426 | 0.2943 | 0.56 | 20.39 | 42.08 | 80.5233 | 57 | 12 | 29.64 | 27.36 | 48 | 28 | 174.9633 | 4 | 70 | 7 | 42.176
51.3 | 30.1 | 4.57 | 8.73 | 950 | 850 | 0 | 400 | 0 | 0 | 0 | 0 | 143 | 0.1426 | 0.2943 | 0.56 | 20.39 | 42.08 | 80.5233 | 57 | 12 | 29.64 | 27.36 | 48 | 28 | 174.9633 | 4 | 70 | 28 | 43.192
51.3 | 30.1 | 4.57 | 8.73 | 950 | 850 | 0 | 400 | 0 | 0 | 0 | 0 | 143 | 0.1426 | 0.2943 | 0.56 | 20.39 | 42.08 | 80.5233 | 57 | 12 | 29.64 | 27.36 | 48 | 28 | 174.9633 | 2 | 60 | 1 | 35.848
51.3 | 30.1 | 4.57 | 8.73 | 950 | 850 | 0 | 400 | 0 | 0 | 0 | 0 | 143 | 0.1426 | 0.2943 | 0.56 | 20.39 | 42.08 | 80.5233 | 57 | 12 | 29.64 | 27.36 | 48 | 28 | 174.9633 | 2 | 60 | 3 | 36.512
51.3 | 30.1 | 4.57 | 8.73 | 950 | 850 | 0 | 400 | 0 | 0 | 0 | 0 | 143 | 0.1426 | 0.2943 | 0.56 | 20.39 | 42.08 | 80.5233 | 57 | 12 | 29.64 | 27.36 | 48 | 28 | 174.9633 | 2 | 60 | 7 | 36.784
51.3 | 30.1 | 4.57 | 8.73 | 950 | 850 | 0 | 400 | 0 | 0 | 0 | 0 | 143 | 0.1426 | 0.2943 | 0.56 | 20.39 | 42.08 | 80.5233 | 57 | 12 | 29.64 | 27.36 | 48 | 28 | 174.9633 | 2 | 60 | 28 | 38.032
51.3 | 30.1 | 4.57 | 8.73 | 950 | 850 | 0 | 400 | 0 | 0 | 0 | 0 | 143 | 0.1426 | 0.2943 | 0.56 | 20.39 | 42.08 | 80.5233 | 57 | 12 | 29.64 | 27.36 | 48 | 28 | 174.9633 | 2 | 70 | 1 | 40.824
51.3 | 30.1 | 4.57 | 8.73 | 950 | 850 | 0 | 400 | 0 | 0 | 0 | 0 | 143 | 0.1426 | 0.2943 | 0.56 | 20.39 | 42.08 | 80.5233 | 57 | 12 | 29.64 | 27.36 | 48 | 28 | 174.9633 | 2 | 70 | 3 | 41.584
51.3 | 30.1 | 4.57 | 8.73 | 950 | 850 | 0 | 400 | 0 | 0 | 0 | 0 | 143 | 0.1426 | 0.2943 | 0.56 | 20.39 | 42.08 | 80.5233 | 57 | 12 | 29.64 | 27.36 | 48 | 28 | 174.9633 | 2 | 70 | 7 | 41.808
51.3 | 30.1 | 4.57 | 8.73 | 950 | 850 | 0 | 400 | 0 | 0 | 0 | 0 | 143 | 0.1426 | 0.2943 | 0.56 | 20.39 | 42.08 | 80.5233 | 57 | 12 | 29.64 | 27.36 | 48 | 28 | 174.9633 | 2 | 70 | 28 | 43.04
51.3 | 30.1 | 4.57 | 8.73 | 950 | 850 | 0 | 400 | 0 | 0 | 0 | 0 | 143 | 0.1426 | 0.2943 | 0.56 | 20.39 | 42.08 | 80.5233 | 57 | 12 | 29.64 | 27.36 | 48 | 28 | 174.9633 | 2 | 80 | 1 | 38.848
51.3 | 30.1 | 4.57 | 8.73 | 950 | 850 | 0 | 400 | 0 | 0 | 0 | 0 | 143 | 0.1426 | 0.2943 | 0.56 | 20.39 | 42.08 | 80.5233 | 57 | 12 | 29.64 | 27.36 | 48 | 28 | 174.9633 | 2 | 80 | 3 | 39.376
51.3 | 30.1 | 4.57 | 8.73 | 950 | 850 | 0 | 400 | 0 | 0 | 0 | 0 | 143 | 0.1426 | 0.2943 | 0.56 | 20.39 | 42.08 | 80.5233 | 57 | 12 | 29.64 | 27.36 | 48 | 28 | 174.9633 | 2 | 80 | 7 | 39.84
51.3 | 30.1 | 4.57 | 8.73 | 950 | 850 | 0 | 400 | 0 | 0 | 0 | 0 | 143 | 0.1426 | 0.2943 | 0.56 | 20.39 | 42.08 | 80.5233 | 57 | 12 | 29.64 | 27.36 | 48 | 28 | 174.9633 | 2 | 80 | 28 | 40.616
51.3 | 30.1 | 4.57 | 8.73 | 950 | 850 | 0 | 400 | 0 | 0 | 0 | 0 | 143 | 0.1426 | 0.2943 | 0.56 | 20.39 | 42.08 | 80.5233 | 57 | 12 | 29.64 | 27.36 | 48 | 28 | 174.9633 | 2 | 90 | 1 | 38.392
51.3 | 30.1 | 4.57 | 8.73 | 950 | 850 | 0 | 400 | 0 | 0 | 0 | 0 | 143 | 0.1426 | 0.2943 | 0.56 | 20.39 | 42.08 | 80.5233 | 57 | 12 | 29.64 | 27.36 | 48 | 28 | 174.9633 | 2 | 90 | 3 | 39.064
51.3 | 30.1 | 4.57 | 8.73 | 950 | 850 | 0 | 400 | 0 | 0 | 0 | 0 | 143 | 0.1426 | 0.2943 | 0.56 | 20.39 | 42.08 | 80.5233 | 57 | 12 | 29.64 | 27.36 | 48 | 28 | 174.9633 | 2 | 90 | 7 | 39.736
51.3 | 30.1 | 4.57 | 8.73 | 950 | 850 | 0 | 400 | 0 | 0 | 0 | 0 | 143 | 0.1426 | 0.2943 | 0.56 | 20.39 | 42.08 | 80.5233 | 57 | 12 | 29.64 | 27.36 | 48 | 28 | 174.9633 | 2 | 90 | 28 | 40.336
51.19 | 24 | 6.6 | 5.57 | 950 | 850 | 0 | 400 | 0 | 0 | 0 | 0 | 143 | 0.1473 | 0.2975 | 0.56 | 21.06 | 42.54 | 79.3936 | 57 | 12 | 29.64 | 27.36 | 40 | 28 | 165.8336 | 1 | 70 | 3 | 42.8
51.19 | 24 | 6.6 | 5.57 | 950 | 850 | 0 | 400 | 0 | 0 | 0 | 0 | 143 | 0.1473 | 0.2975 | 0.56 | 21.06 | 42.54 | 79.3936 | 57 | 12 | 29.64 | 27.36 | 48 | 28 | 173.8336 | 1 | 70 | 3 | 36
51.19 | 24 | 6.6 | 5.57 | 950 | 850 | 0 | 400 | 0 | 0 | 0 | 0 | 143 | 0.1473 | 0.2975 | 0.56 | 21.06 | 42.54 | 79.3936 | 57 | 12 | 29.64 | 27.36 | 60 | 28 | 185.8336 | 1 | 70 | 3 | 29.84
51.19 | 24 | 6.6 | 5.57 | 950 | 850 | 0 | 400 | 0 | 0 | 0 | 0 | 143 | 0.1473 | 0.2975 | 0.56 | 21.06 | 42.54 | 79.3936 | 57 | 12 | 29.64 | 27.36 | 80 | 28 | 205.8336 | 1 | 70 | 3 | 18.08
51.19 | 24 | 6.6 | 5.57 | 950 | 850 | 0 | 400 | 0 | 0 | 0 | 0 | 143 | 0.1473 | 0.2975 | 0.56 | 21.06 | 42.54 | 79.3936 | 57 | 12 | 29.64 | 27.36 | 48 | 28 | 173.8336 | 2 | 70 | 3 | 40.8
51.19 | 24 | 6.6 | 5.57 | 950 | 850 | 0 | 400 | 0 | 0 | 0 | 0 | 143 | 0.1473 | 0.2975 | 0.56 | 21.06 | 42.54 | 79.3936 | 57 | 12 | 29.64 | 27.36 | 48 | 28 | 173.8336 | 3 | 70 | 3 | 41.12
51.19 | 24 | 6.6 | 5.57 | 950 | 850 | 0 | 400 | 0 | 0 | 0 | 0 | 143 | 0.1473 | 0.2975 | 0.56 | 21.06 | 42.54 | 79.3936 | 57 | 12 | 29.64 | 27.36 | 48 | 28 | 173.8336 | 4 | 70 | 3 | 41.36
51.19 | 24 | 6.6 | 5.57 | 950 | 850 | 0 | 400 | 0 | 0 | 0 | 0 | 143 | 0.1473 | 0.2975 | 0.56 | 21.06 | 42.54 | 79.3936 | 57 | 12 | 29.64 | 27.36 | 48 | 28 | 173.8336 | 2 | 60 | 3 | 35.84
51.19 | 24 | 6.6 | 5.57 | 950 | 850 | 0 | 400 | 0 | 0 | 0 | 0 | 143 | 0.1473 | 0.2975 | 0.56 | 21.06 | 42.54 | 79.3936 | 57 | 12 | 29.64 | 27.36 | 48 | 28 | 173.8336 | 2 | 80 | 3 | 38.88
51.19 | 24 | 6.6 | 5.57 | 950 | 850 | 0 | 400 | 0 | 0 | 0 | 0 | 143 | 0.1473 | 0.2975 | 0.56 | 21.06 | 42.54 | 79.3936 | 57 | 12 | 29.64 | 27.36 | 48 | 28 | 173.8336 | 2 | 90 | 3 | 38.4
50.5 | 26.57 | 13.77 | 2.13 | 1201 | 647 | 0 | 408 | 0 | 0 | 0 | 0 | 103 | 0.147 | 0.294 | 0.559 | 15.14 | 30.28 | 57.577 | 41 | 14 | 18.04 | 22.96 | 25.8 | 6.1 | 105.077 |  | 24 | 7 | 29.467145
50.5 | 26.57 | 13.77 | 2.13 | 1201 | 647 | 0 | 408 | 0 | 0 | 0 | 0 | 103 | 0.147 | 0.294 | 0.559 | 15.14 | 30.28 | 57.577 | 41 | 14 | 18.04 | 22.96 | 25.8 | 6.1 | 105.077 |  | 24 | 28 | 33.517574
50.5 | 26.57 | 13.77 | 2.13 | 1201 | 647 | 0 | 408 | 0 | 0 | 0 | 0 | 103 | 0.147 | 0.294 | 0.559 | 15.14 | 30.28 | 57.577 | 41 | 14 | 18.04 | 22.96 | 25.8 | 6.1 | 105.077 |  | 24 | 90 | 37.094352
50.5 | 26.57 | 13.77 | 2.13 | 1201 | 647 | 0 | 408 | 0 | 0 | 0 | 0 | 103 | 0.147 | 0.294 | 0.559 | 15.14 | 30.28 | 57.577 | 41 | 14 | 18.04 | 22.96 | 20.7 | 6.1 | 99.977 |  | 24 | 7 | 36.970483
50.5 | 26.57 | 13.77 | 2.13 | 1201 | 647 | 0 | 408 | 0 | 0 | 0 | 0 | 103 | 0.147 | 0.294 | 0.559 | 15.14 | 30.28 | 57.577 | 41 | 14 | 18.04 | 22.96 | 20.7 | 6.1 | 99.977 |  | 24 | 28 | 39.519934
50.5 | 26.57 | 13.77 | 2.13 | 1201 | 647 | 0 | 408 | 0 | 0 | 0 | 0 | 103 | 0.147 | 0.294 | 0.559 | 15.14 | 30.28 | 57.577 | 41 | 14 | 18.04 | 22.96 | 20.7 | 6.1 | 99.977 |  | 24 | 90 | 41.382043
50.5 | 26.57 | 13.77 | 2.13 | 1201 | 647 | 0 | 408 | 0 | 0 | 0 | 0 | 103 | 0.147 | 0.294 | 0.559 | 15.14 | 30.28 | 57.577 | 41 | 14 | 18.04 | 22.96 | 16.5 | 6.1 | 95.777 |  | 24 | 7 | 64.623146
50.5 | 26.57 | 13.77 | 2.13 | 1201 | 647 | 0 | 408 | 0 | 0 | 0 | 0 | 103 | 0.147 | 0.294 | 0.559 | 15.14 | 30.28 | 57.577 | 41 | 14 | 18.04 | 22.96 | 16.5 | 6.1 | 95.777 |  | 24 | 28 | 65.029188
50.5 | 26.57 | 13.77 | 2.13 | 1201 | 647 | 0 | 408 | 0 | 0 | 0 | 0 | 103 | 0.147 | 0.294 | 0.559 | 15.14 | 30.28 | 57.577 | 41 | 14 | 18.04 | 22.96 | 16.5 | 6.1 | 95.777 |  | 24 | 90 | 73.107833
50.5 | 26.57 | 13.77 | 2.13 | 1170 | 630 | 0 | 444 | 0 | 0 | 0 | 0 | 111 | 0.147 | 0.294 | 0.559 | 16.32 | 32.63 | 62.049 | 44 | 14 | 19.36 | 24.64 | 25.8 | 6.1 | 110.869 |  | 24 | 7 | 44.529596
50.5 | 26.57 | 13.77 | 2.13 | 1170 | 630 | 0 | 444 | 0 | 0 | 0 | 0 | 111 | 0.147 | 0.294 | 0.559 | 16.32 | 32.63 | 62.049 | 44 | 14 | 19.36 | 24.64 | 25.8 | 6.1 | 110.869 |  | 24 | 28 | 46.881167
50.5 | 26.57 | 13.77 | 2.13 | 1170 | 630 | 0 | 444 | 0 | 0 | 0 | 0 | 111 | 0.147 | 0.294 | 0.559 | 16.32 | 32.63 | 62.049 | 44 | 14 | 19.36 | 24.64 | 25.8 | 6.1 | 110.869 |  | 24 | 90 | 49.531013
50.5 | 26.57 | 13.77 | 2.13 | 1248 | 672 | 0 | 356 | 0 | 0 | 0 | 0 | 89 | 0.147 | 0.294 | 0.559 | 13.08 | 26.17 | 49.751 | 36 | 14 | 15.84 | 20.16 | 25.8 | 6.1 | 95.051 |  | 24 | 7 | 23.173882
50.5 | 26.57 | 13.77 | 2.13 | 1248 | 672 | 0 | 356 | 0 | 0 | 0 | 0 | 89 | 0.147 | 0.294 | 0.559 | 13.08 | 26.17 | 49.751 | 36 | 14 | 15.84 | 20.16 | 25.8 | 6.1 | 95.051 |  | 24 | 28 | 24.546626
50.5 | 26.57 | 13.77 | 2.13 | 1248 | 672 | 0 | 356 | 0 | 0 | 0 | 0 | 89 | 0.147 | 0.294 | 0.559 | 13.08 | 26.17 | 49.751 | 36 | 14 | 15.84 | 20.16 | 25.8 | 6.1 | 95.051 |  | 24 | 90 | 28.337677
50.5 | 26.57 | 13.77 | 2.13 | 1201 | 647 | 0 | 424 | 0 | 0 | 0 | 0 | 91 | 0.147 | 0.294 | 0.559 | 13.38 | 26.75 | 50.869 | 36 | 14 | 15.84 | 20.16 | 25.8 | 6.1 | 96.169 |  | 24 | 7 | 29.173623
50.5 | 26.57 | 13.77 | 2.13 | 1201 | 647 | 0 | 424 | 0 | 0 | 0 | 0 | 91 | 0.147 | 0.294 | 0.559 | 13.38 | 26.75 | 50.869 | 36 | 14 | 15.84 | 20.16 | 25.8 | 6.1 | 96.169 |  | 24 | 28 | 32.496261
50.5 | 26.57 | 13.77 | 2.13 | 1201 | 647 | 0 | 424 | 0 | 0 | 0 | 0 | 91 | 0.147 | 0.294 | 0.559 | 13.38 | 26.75 | 50.869 | 36 | 14 | 15.84 | 20.16 | 25.8 | 6.1 | 96.169 |  | 24 | 90 | 37.614175
50.5 | 26.57 | 13.77 | 2.13 | 1201 | 647 | 0 | 381 | 0 | 0 | 0 | 0 | 122 | 0.147 | 0.294 | 0.559 | 17.93 | 35.87 | 68.198 | 49 | 14 | 21.56 | 27.44 | 25.8 | 6.1 | 119.218 |  | 24 | 7 | 33.944374
50.5 | 26.57 | 13.77 | 2.13 | 1201 | 647 | 0 | 381 | 0 | 0 | 0 | 0 | 122 | 0.147 | 0.294 | 0.559 | 17.93 | 35.87 | 68.198 | 49 | 14 | 21.56 | 27.44 | 25.8 | 6.1 | 119.218 |  | 24 | 28 | 34.325196
50.5 | 26.57 | 13.77 | 2.13 | 1201 | 647 | 0 | 381 | 0 | 0 | 0 | 0 | 122 | 0.147 | 0.294 | 0.559 | 17.93 | 35.87 | 68.198 | 49 | 14 | 21.56 | 27.44 | 25.8 | 6.1 | 119.218 |  | 24 | 90 | 41.271754
50.5 | 26.57 | 13.77 | 2.13 | 1292 | 554 | 0 | 408 | 0 | 0 | 0 | 0 | 103 | 0.147 | 0.294 | 0.559 | 15.14 | 30.28 | 57.577 | 41 | 14 | 18.04 | 22.96 | 25.8 | 6.1 | 105.077 |  | 24 | 7 | 31.411122
50.5 | 26.57 | 13.77 | 2.13 | 1292 | 554 | 0 | 408 | 0 | 0 | 0 | 0 | 103 | 0.147 | 0.294 | 0.559 | 15.14 | 30.28 | 57.577 | 41 | 14 | 18.04 | 22.96 | 25.8 | 6.1 | 105.077 |  | 24 | 28 | 34.931834
50.5 | 26.57 | 13.77 | 2.13 | 1292 | 554 | 0 | 408 | 0 | 0 | 0 | 0 | 103 | 0.147 | 0.294 | 0.559 | 15.14 | 30.28 | 57.577 | 41 | 14 | 18.04 | 22.96 | 25.8 | 6.1 | 105.077 |  | 24 | 90 | 36.880467
50.5 | 26.57 | 13.77 | 2.13 | 1294 | 554 | 0 | 408 | 0 | 0 | 0 | 0 | 103 | 0.147 | 0.294 | 0.559 | 15.14 | 30.28 | 57.577 | 41 | 14 | 18.04 | 22.96 | 25.8 | 6.1 | 105.077 |  | 24 | 7 | 30.013837
50.5 | 26.57 | 13.77 | 2.13 | 1294 | 554 | 0 | 408 | 0 | 0 | 0 | 0 | 103 | 0.147 | 0.294 | 0.559 | 15.14 | 30.28 | 57.577 | 41 | 14 | 18.04 | 22.96 | 25.8 | 6.1 | 105.077 |  | 24 | 28 | 33.535519
50.5 | 26.57 | 13.77 | 2.13 | 1294 | 554 | 0 | 408 | 0 | 0 | 0 | 0 | 103 | 0.147 | 0.294 | 0.559 | 15.14 | 30.28 | 57.577 | 41 | 14 | 18.04 | 22.96 | 25.8 | 6.1 | 105.077 |  | 24 | 90 | 37.889267
48.3 | 30.5 | 12.1 | 2.8 | 1294 | 554 | 0 | 381 | 0 | 0 | 0 | 0 | 122 | 0.147 | 0.294 | 0.56 | 17.93 | 35.87 | 68.198 | 49 | 8 | 33.32 | 15.68 | 0 | 0 | 101.518 | 0.75 | 25 | 28 | 67.706
48.3 | 30.5 | 12.1 | 2.8 | 1294 | 554 | 0 | 381 | 0 | 0 | 0 | 0 | 140 | 0.147 | 0.294 | 0.56 | 20.58 | 41.16 | 78.26 | 49 | 8 | 33.32 | 15.68 | 0 | 0 | 111.58 | 3 | 60 | 28 | 69.937
48.3 | 30.5 | 12.1 | 2.8 | 1294 | 554 | 0 | 381 | 0 | 0 | 0 | 0 | 117 | 0.147 | 0.294 | 0.56 | 17.2 | 34.4 | 65.403 | 106 | 8 | 72.08 | 33.92 | 0 | 0 | 137.483 | 7 | 60 | 28 | 75.563
32.29 | 16.25 | 2.35 | 42.45 | 860 | 860 | 0 | 0 | 400 | 0 | 0 | 0 | 28 | 0.135 | 0.324 | 0.54 | 3.78 | 9.07 | 15.148 | 84 | 12.5 | 42 | 42 | 156 | 0 | 213.148 |  | 25 | 7 | 15.373627
32.29 | 16.25 | 2.35 | 42.45 | 860 | 860 | 0 | 0 | 400 | 0 | 0 | 0 | 28 | 0.135 | 0.324 | 0.54 | 3.78 | 9.07 | 15.148 | 84 | 12.5 | 42 | 42 | 156 | 0 | 213.148 |  | 25 | 28 | 21.596274
32.29 | 16.25 | 2.35 | 42.45 | 860 | 860 | 0 | 0 | 400 | 0 | 0 | 0 | 28 | 0.135 | 0.324 | 0.54 | 3.78 | 9.07 | 15.148 | 84 | 12.5 | 42 | 42 | 156 | 0 | 213.148 |  | 25 | 90 | 31.113235
32.29 | 16.25 | 2.35 | 42.45 | 860 | 860 | 0 | 0 | 400 | 0 | 0 | 0 | 28 | 0.135 | 0.324 | 0.54 | 3.78 | 9.07 | 15.148 | 84 | 12.5 | 42 | 42 | 156 | 0 | 213.148 |  | 25 | 180 | 32.943431
32.29 | 16.25 | 2.35 | 42.45 | 844 | 844 | 0 | 0 | 400 | 0 | 0 | 0 | 76 | 0.135 | 0.324 | 0.54 | 10.26 | 24.62 | 41.116 | 76 | 12.5 | 38 | 38 | 144 | 0 | 223.116 |  | 25 | 7 | 27.452843
32.29 | 16.25 | 2.35 | 42.45 | 844 | 844 | 0 | 0 | 400 | 0 | 0 | 0 | 76 | 0.135 | 0.324 | 0.54 | 10.26 | 24.62 | 41.116 | 76 | 12.5 | 38 | 38 | 144 | 0 | 223.116 |  | 25 | 28 | 33.67549
32.29 | 16.25 | 2.35 | 42.45 | 844 | 844 | 0 | 0 | 400 | 0 | 0 | 0 | 76 | 0.135 | 0.324 | 0.54 | 10.26 | 24.62 | 41.116 | 76 | 12.5 | 38 | 38 | 144 | 0 | 223.116 |  | 25 | 90 | 45.022647
32.29 | 16.25 | 2.35 | 42.45 | 844 | 844 | 0 | 0 | 400 | 0 | 0 | 0 | 76 | 0.135 | 0.324 | 0.54 | 10.26 | 24.62 | 41.116 | 76 | 12.5 | 38 | 38 | 144 | 0 | 223.116 |  | 25 | 180 | 45.754706
32.29 | 16.25 | 2.35 | 42.45 | 832 | 832 | 0 | 0 | 400 | 0 | 0 | 0 | 120 | 0.135 | 0.324 | 0.54 | 16.2 | 38.88 | 64.92 | 68 | 12.5 | 34 | 34 | 132 | 0 | 230.92 |  | 25 | 7 | 38.8
32.29 | 16.25 | 2.35 | 42.45 | 832 | 832 | 0 | 0 | 400 | 0 | 0 | 0 | 120 | 0.135 | 0.324 | 0.54 | 16.2 | 38.88 | 64.92 | 68 | 12.5 | 34 | 34 | 132 | 0 | 230.92 |  | 25 | 28 | 60.396274
32.29 | 16.25 | 2.35 | 42.45 | 832 | 832 | 0 | 0 | 400 | 0 | 0 | 0 | 120 | 0.135 | 0.324 | 0.54 | 16.2 | 38.88 | 64.92 | 68 | 12.5 | 34 | 34 | 132 | 0 | 230.92 |  | 25 | 90 | 73.207549
32.29 | 16.25 | 2.35 | 42.45 | 832 | 832 | 0 | 0 | 400 | 0 | 0 | 0 | 120 | 0.135 | 0.324 | 0.54 | 16.2 | 38.88 | 64.92 | 68 | 12.5 | 34 | 34 | 132 | 0 | 230.92 |  | 25 | 180 | 71.377353
34.133 | 19.088 | 2.115 | 38.205 | 836 | 836 | 0 | 0 | 360 | 0 | 40 | 0 | 80 | 0.135 | 0.324 | 0.54 | 10.8 | 25.92 | 43.28 | 80 | 12.5 | 40 | 40 | 140 | 0 | 223.28 |  | 25 | 7 | 40.630196
34.133 | 19.088 | 2.115 | 38.205 | 836 | 836 | 0 | 0 | 360 | 0 | 40 | 0 | 80 | 0.135 | 0.324 | 0.54 | 10.8 | 25.92 | 43.28 | 80 | 12.5 | 40 | 40 | 140 | 0 | 223.28 |  | 25 | 28 | 48.316961
34.133 | 19.088 | 2.115 | 38.205 | 836 | 836 | 0 | 0 | 360 | 0 | 40 | 0 | 80 | 0.135 | 0.324 | 0.54 | 10.8 | 25.92 | 43.28 | 80 | 12.5 | 40 | 40 | 140 | 0 | 223.28 |  | 25 | 90 | 54.173627
34.133 | 19.088 | 2.115 | 38.205 | 836 | 836 | 0 | 0 | 360 | 0 | 40 | 0 | 80 | 0.135 | 0.324 | 0.54 | 10.8 | 25.92 | 43.28 | 80 | 12.5 | 40 | 40 | 140 | 0 | 223.28 |  | 25 | 180 | 56.003726
34.133 | 19.088 | 2.115 | 38.205 | 816 | 816 | 0 | 0 | 360 | 0 | 40 | 0 | 136 | 0.135 | 0.324 | 0.54 | 18.36 | 44.06 | 73.576 | 72 | 12.5 | 36 | 36 | 124 | 0 | 233.576 |  | 25 | 7 | 58.932059
34.133 | 19.088 | 2.115 | 38.205 | 816 | 816 | 0 | 0 | 360 | 0 | 40 | 0 | 136 | 0.135 | 0.324 | 0.54 | 18.36 | 44.06 | 73.576 | 72 | 12.5 | 36 | 36 | 124 | 0 | 233.576 |  | 25 | 28 | 69.547157
34.133 | 19.088 | 2.115 | 38.205 | 816 | 816 | 0 | 0 | 360 | 0 | 40 | 0 | 136 | 0.135 | 0.324 | 0.54 | 18.36 | 44.06 | 73.576 | 72 | 12.5 | 36 | 36 | 124 | 0 | 233.576 |  | 25 | 90 | 74.671667
34.133 | 19.088 | 2.115 | 38.205 | 816 | 816 | 0 | 0 | 360 | 0 | 40 | 0 | 136 | 0.135 | 0.324 | 0.54 | 18.36 | 44.06 | 73.576 | 72 | 12.5 | 36 | 36 | 124 | 0 | 233.576 |  | 25 | 180 | 74.671667
34.133 | 19.088 | 2.115 | 38.205 | 804 | 804 | 0 | 0 | 360 | 0 | 40 | 0 | 188 | 0.135 | 0.324 | 0.54 | 25.38 | 60.91 | 101.708 | 64 | 12.5 | 32 | 32 | 112 | 0 | 245.708 |  | 25 | 7 | 45.754706
34.133 | 19.088 | 2.115 | 38.205 | 804 | 804 | 0 | 0 | 360 | 0 | 40 | 0 | 188 | 0.135 | 0.324 | 0.54 | 25.38 | 60.91 | 101.708 | 64 | 12.5 | 32 | 32 | 112 | 0 | 245.708 |  | 25 | 28 | 68.815098
34.133 | 19.088 | 2.115 | 38.205 | 804 | 804 | 0 | 0 | 360 | 0 | 40 | 0 | 188 | 0.135 | 0.324 | 0.54 | 25.38 | 60.91 | 101.708 | 64 | 12.5 | 32 | 32 | 112 | 0 | 245.708 |  | 25 | 90 | 69.181176
34.133 | 19.088 | 2.115 | 38.205 | 804 | 804 | 0 | 0 | 360 | 0 | 40 | 0 | 188 | 0.135 | 0.324 | 0.54 | 25.38 | 60.91 | 101.708 | 64 | 12.5 | 32 | 32 | 112 | 0 | 245.708 |  | 25 | 180 | 73.939608
35.976 | 21.926 | 1.88 | 33.96 | 808 | 808 | 0 | 0 | 320 | 0 | 80 | 0 | 132 | 0.135 | 0.324 | 0.54 | 17.82 | 42.77 | 71.412 | 78 | 12.5 | 39 | 39 | 124 | 0 | 234.412 |  | 25 | 7 | 44.290588
35.976 | 21.926 | 1.88 | 33.96 | 808 | 808 | 0 | 0 | 320 | 0 | 80 | 0 | 132 | 0.135 | 0.324 | 0.54 | 17.82 | 42.77 | 71.412 | 78 | 12.5 | 39 | 39 | 124 | 0 | 234.412 |  | 25 | 28 | 49.415098
35.976 | 21.926 | 1.88 | 33.96 | 808 | 808 | 0 | 0 | 320 | 0 | 80 | 0 | 132 | 0.135 | 0.324 | 0.54 | 17.82 | 42.77 | 71.412 | 78 | 12.5 | 39 | 39 | 124 | 0 | 234.412 |  | 25 | 90 | 54.539608
35.976 | 21.926 | 1.88 | 33.96 | 808 | 808 | 0 | 0 | 320 | 0 | 80 | 0 | 132 | 0.135 | 0.324 | 0.54 | 17.82 | 42.77 | 71.412 | 78 | 12.5 | 39 | 39 | 124 | 0 | 234.412 |  | 25 | 180 | 62.958529
35.976 | 21.926 | 1.88 | 33.96 | 792 | 792 | 0 | 0 | 320 | 0 | 80 | 0 | 192 | 0.135 | 0.324 | 0.54 | 25.92 | 62.21 | 103.872 | 68 | 12.5 | 34 | 34 | 108 | 0 | 245.872 |  | 25 | 7 | 44.290588
35.976 | 21.926 | 1.88 | 33.96 | 792 | 792 | 0 | 0 | 320 | 0 | 80 | 0 | 192 | 0.135 | 0.324 | 0.54 | 25.92 | 62.21 | 103.872 | 68 | 12.5 | 34 | 34 | 108 | 0 | 245.872 |  | 25 | 28 | 59.298137
35.976 | 21.926 | 1.88 | 33.96 | 792 | 792 | 0 | 0 | 320 | 0 | 80 | 0 | 192 | 0.135 | 0.324 | 0.54 | 25.92 | 62.21 | 103.872 | 68 | 12.5 | 34 | 34 | 108 | 0 | 245.872 |  | 25 | 90 | 67.35098
35.976 | 21.926 | 1.88 | 33.96 | 792 | 792 | 0 | 0 | 320 | 0 | 80 | 0 | 192 | 0.135 | 0.324 | 0.54 | 25.92 | 62.21 | 103.872 | 68 | 12.5 | 34 | 34 | 108 | 0 | 245.872 |  | 25 | 180 | 71.743431
35.976 | 21.926 | 1.88 | 33.96 | 768 | 768 | 0 | 0 | 320 | 0 | 80 | 0 | 256 | 0.135 | 0.324 | 0.54 | 34.56 | 82.94 | 138.496 | 60 | 12.5 | 30 | 30 | 88 | 0 | 256.496 |  | 25 | 7 | 39.532059
35.976 | 21.926 | 1.88 | 33.96 | 768 | 768 | 0 | 0 | 320 | 0 | 80 | 0 | 256 | 0.135 | 0.324 | 0.54 | 34.56 | 82.94 | 138.496 | 60 | 12.5 | 30 | 30 | 88 | 0 | 256.496 |  | 25 | 28 | 55.637745
35.976 | 21.926 | 1.88 | 33.96 | 768 | 768 | 0 | 0 | 320 | 0 | 80 | 0 | 256 | 0.135 | 0.324 | 0.54 | 34.56 | 82.94 | 138.496 | 60 | 12.5 | 30 | 30 | 88 | 0 | 256.496 |  | 25 | 90 | 73.207549
35.976 | 21.926 | 1.88 | 33.96 | 768 | 768 | 0 | 0 | 320 | 0 | 80 | 0 | 256 | 0.135 | 0.324 | 0.54 | 34.56 | 82.94 | 138.496 | 60 | 12.5 | 30 | 30 | 88 | 0 | 256.496 |  | 25 | 180 | 74.671667
34.58 | 13.69 | 0.44 | 40.67 | 1078 | 575 | 0 | 0 | 424 | 0 | 0 | 0 | 46.5 | 0.148 | 0.292 | 0.56 | 6.88 | 13.58 | 26.04 | 13 | 12.55762352 | 6.47003577 | 6.52996423 | 216 | 0 | 248.5100358 |  | 25 | 3 | 28.766514
34.58 | 13.69 | 0.44 | 40.67 | 1078 | 575 | 0 | 0 | 424 | 0 | 0 | 0 | 46.5 | 0.148 | 0.292 | 0.56 | 6.88 | 13.58 | 26.04 | 13 | 12.55762352 | 6.47003577 | 6.52996423 | 216 | 0 | 248.5100358 |  | 25 | 7 | 31.82376
34.58 | 13.69 | 0.44 | 40.67 | 1078 | 575 | 0 | 0 | 424 | 0 | 0 | 0 | 46.5 | 0.148 | 0.292 | 0.56 | 6.88 | 13.58 | 26.04 | 13 | 12.55762352 | 6.47003577 | 6.52996423 | 216 | 0 | 248.5100358 |  | 25 | 28 | 40.717787
34.58 | 13.69 | 0.44 | 40.67 | 1078 | 575 | 0 | 0 | 424 | 0 | 0 | 0 | 58.1 | 0.148 | 0.292 | 0.56 | 8.6 | 16.97 | 32.536 | 16.3 | 12.45035847 | 8.18236628 | 8.11763372 | 212 | 0 | 252.7183663 |  | 25 | 3 | 31.406854
34.58 | 13.69 | 0.44 | 40.67 | 1078 | 575 | 0 | 0 | 424 | 0 | 0 | 0 | 58.1 | 0.148 | 0.292 | 0.56 | 8.6 | 16.97 | 32.536 | 16.3 | 12.45035847 | 8.18236628 | 8.11763372 | 212 | 0 | 252.7183663 |  | 25 | 7 | 38.355255
34.58 | 13.69 | 0.44 | 40.67 | 1078 | 575 | 0 | 0 | 424 | 0 | 0 | 0 | 58.1 | 0.148 | 0.292 | 0.56 | 8.6 | 16.97 | 32.536 | 16.3 | 12.45035847 | 8.18236628 | 8.11763372 | 212 | 0 | 252.7183663 |  | 25 | 28 | 46.693375
34.58 | 13.69 | 0.44 | 40.67 | 1078 | 575 | 0 | 0 | 424 | 0 | 0 | 0 | 69.7 | 0.148 | 0.292 | 0.56 | 10.32 | 20.35 | 39.032 | 19.5 | 12.48100522 | 9.764815929 | 9.735184071 | 208 | 0 | 256.7968159 |  | 25 | 3 | 36.687631
34.58 | 13.69 | 0.44 | 40.67 | 1078 | 575 | 0 | 0 | 424 | 0 | 0 | 0 | 69.7 | 0.148 | 0.292 | 0.56 | 10.32 | 20.35 | 39.032 | 19.5 | 12.48100522 | 9.764815929 | 9.735184071 | 208 | 0 | 256.7968159 |  | 25 | 7 | 39.328068
34.58 | 13.69 | 0.44 | 40.67 | 1078 | 575 | 0 | 0 | 424 | 0 | 0 | 0 | 69.7 | 0.148 | 0.292 | 0.56 | 10.32 | 20.35 | 39.032 | 19.5 | 12.48100522 | 9.764815929 | 9.735184071 | 208 | 0 | 256.7968159 |  | 25 | 28 | 49.472813
34.58 | 13.69 | 0.44 | 40.67 | 1078 | 575 | 0 | 0 | 424 | 0 | 0 | 0 | 46.5 | 0.148 | 0.292 | 0.56 | 6.88 | 13.58 | 26.04 | 13 | 12.55762352 | 6.47003577 | 6.52996423 | 216 | 0 | 248.5100358 | 1 | 60 | 3 | 32.379667
34.58 | 13.69 | 0.44 | 40.67 | 1078 | 575 | 0 | 0 | 424 | 0 | 0 | 0 | 46.5 | 0.148 | 0.292 | 0.56 | 6.88 | 13.58 | 26.04 | 13 | 12.55762352 | 6.47003577 | 6.52996423 | 216 | 0 | 248.5100358 | 1 | 60 | 7 | 39.328068
34.58 | 13.69 | 0.44 | 40.67 | 1078 | 575 | 0 | 0 | 424 | 0 | 0 | 0 | 46.5 | 0.148 | 0.292 | 0.56 | 6.88 | 13.58 | 26.04 | 13 | 12.55762352 | 6.47003577 | 6.52996423 | 216 | 0 | 248.5100358 | 1 | 60 | 28 | 48.777905
34.58 | 13.69 | 0.44 | 40.67 | 1078 | 575 | 0 | 0 | 424 | 0 | 0 | 0 | 58.1 | 0.148 | 0.292 | 0.56 | 8.6 | 16.97 | 32.536 | 16.3 | 12.45035847 | 8.18236628 | 8.11763372 | 212 | 0 | 252.7183663 | 1 | 60 | 3 | 40.300881
34.58 | 13.69 | 0.44 | 40.67 | 1078 | 575 | 0 | 0 | 424 | 0 | 0 | 0 | 58.1 | 0.148 | 0.292 | 0.56 | 8.6 | 16.97 | 32.536 | 16.3 | 12.45035847 | 8.18236628 | 8.11763372 | 212 | 0 | 252.7183663 | 1 | 60 | 7 | 47.666188
34.58 | 13.69 | 0.44 | 40.67 | 1078 | 575 | 0 | 0 | 424 | 0 | 0 | 0 | 58.1 | 0.148 | 0.292 | 0.56 | 8.6 | 16.97 | 32.536 | 16.3 | 12.45035847 | 8.18236628 | 8.11763372 | 212 | 0 | 252.7183663 | 1 | 60 | 28 | 55.865307
34.58 | 13.69 | 0.44 | 40.67 | 1078 | 575 | 0 | 0 | 424 | 0 | 0 | 0 | 69.7 | 0.148 | 0.292 | 0.56 | 10.32 | 20.35 | 39.032 | 19.5 | 12.48100522 | 9.764815929 | 9.735184071 | 208 | 0 | 256.7968159 | 1 | 60 | 3 | 49.333812
34.58 | 13.69 | 0.44 | 40.67 | 1078 | 575 | 0 | 0 | 424 | 0 | 0 | 0 | 69.7 | 0.148 | 0.292 | 0.56 | 10.32 | 20.35 | 39.032 | 19.5 | 12.48100522 | 9.764815929 | 9.735184071 | 208 | 0 | 256.7968159 | 1 | 60 | 7 | 54.75359
34.58 | 13.69 | 0.44 | 40.67 | 1078 | 575 | 0 | 0 | 424 | 0 | 0 | 0 | 69.7 | 0.148 | 0.292 | 0.56 | 10.32 | 20.35 | 39.032 | 19.5 | 12.48100522 | 9.764815929 | 9.735184071 | 208 | 0 | 256.7968159 | 1 | 60 | 28 | 60.729178
59.7 | 28.36 | 4.57 | 2.1 | 1273.07 | 318.27 | 0 | 420.57 | 0 | 0 | 0 | 0 | 165.2214286 | 0.1627 | 0.3464 | 0.49 | 26.88 | 57.23 | 81.10719929 | 66.08857143 | 10 | 39.65314286 | 26.43542857 | 0 | 8.41 | 125.8063421 | 1 | 100 | 7 | 30.3432
59.7 | 28.36 | 4.57 | 2.1 | 1195.69 | 394.58 | 0 | 420.57 | 0 | 0 | 0 | 0 | 165.2214286 | 0.1627 | 0.3464 | 0.49 | 26.88 | 57.23 | 81.10719929 | 66.08857143 | 10 | 39.65314286 | 26.43542857 | 0 | 8.41 | 125.8063421 | 1 | 100 | 7 | 31.19528
59.7 | 28.36 | 4.57 | 2.1 | 1112.14 | 476.66 | 0 | 420.57 | 0 | 0 | 0 | 0 | 165.2214286 | 0.1627 | 0.3464 | 0.49 | 26.88 | 57.23 | 81.10719929 | 66.08857143 | 10 | 39.65314286 | 26.43542857 | 0 | 8.41 | 125.8063421 | 1 | 100 | 7 | 31.90536
59.7 | 28.36 | 4.57 | 2.1 | 1031.99 | 555.73 | 0 | 420.57 | 0 | 0 | 0 | 0 | 165.2214286 | 0.1627 | 0.3464 | 0.49 | 26.88 | 57.23 | 81.10719929 | 66.08857143 | 10 | 39.65314286 | 26.43542857 | 0 | 8.41 | 125.8063421 | 1 | 100 | 7 | 33.46744
59.7 | 28.36 | 4.57 | 2.1 | 948.62 | 632.73 | 0 | 420.57 | 0 | 0 | 0 | 0 | 165.2214286 | 0.1627 | 0.3464 | 0.49 | 26.88 | 57.23 | 81.10719929 | 66.08857143 | 10 | 39.65314286 | 26.43542857 | 0 | 8.41 | 125.8063421 | 1 | 100 | 7 | 31.19528
59.7 | 28.36 | 4.57 | 2.1 | 1379.16 | 344.79 | 0 | 365.16 | 0 | 0 | 0 | 0 | 150.6 | 0.1627 | 0.3464 | 0.49 | 24.5 | 52.17 | 73.92954 | 60.24 | 10 | 36.144 | 24.096 | 0 | 7.3 | 114.45354 | 1 | 100 | 7 | 31.90536
59.7 | 28.36 | 4.57 | 2.1 | 1295.34 | 427.46 | 0 | 365.16 | 0 | 0 | 0 | 0 | 150.6 | 0.1627 | 0.3464 | 0.49 | 24.5 | 52.17 | 73.92954 | 60.24 | 10 | 36.144 | 24.096 | 0 | 7.3 | 114.45354 | 1 | 100 | 7 | 32.75736
59.7 | 28.36 | 4.57 | 2.1 | 1204.82 | 516.38 | 0 | 365.16 | 0 | 0 | 0 | 0 | 150.6 | 0.1627 | 0.3464 | 0.49 | 24.5 | 52.17 | 73.92954 | 60.24 | 10 | 36.144 | 24.096 | 0 | 7.3 | 114.45354 | 1 | 100 | 7 | 33.46744
59.7 | 28.36 | 4.57 | 2.1 | 1117.99 | 602.04 | 0 | 365.16 | 0 | 0 | 0 | 0 | 150.6 | 0.1627 | 0.3464 | 0.49 | 24.5 | 52.17 | 73.92954 | 60.24 | 10 | 36.144 | 24.096 | 0 | 7.3 | 114.45354 | 1 | 100 | 7 | 35.4556
59.7 | 28.36 | 4.57 | 2.1 | 1027.67 | 685.46 | 0 | 365.16 | 0 | 0 | 0 | 0 | 150.6 | 0.1627 | 0.3464 | 0.49 | 24.5 | 52.17 | 73.92954 | 60.24 | 10 | 36.144 | 24.096 | 0 | 7.3 | 114.45354 | 1 | 100 | 7 | 33.60944
59.7 | 28.36 | 4.57 | 2.1 | 1485.25 | 371.31 | 0 | 309.85 | 0 | 0 | 0 | 0 | 121.7214286 | 0.1627 | 0.3464 | 0.49 | 19.8 | 42.16 | 59.75304929 | 48.68857143 | 10 | 29.21314286 | 19.47542857 | 0 | 6.2 | 92.68619214 | 1 | 100 | 7 | 34.17752
59.7 | 28.36 | 4.57 | 2.1 | 1394.98 | 460.34 | 0 | 309.85 | 0 | 0 | 0 | 0 | 121.7214286 | 0.1627 | 0.3464 | 0.49 | 19.8 | 42.16 | 59.75304929 | 48.68857143 | 10 | 29.21314286 | 19.47542857 | 0 | 6.2 | 92.68619214 | 1 | 100 | 7 | 35.88168
59.7 | 28.36 | 4.57 | 2.1 | 1297.5 | 556.11 | 0 | 309.85 | 0 | 0 | 0 | 0 | 121.7214286 | 0.1627 | 0.3464 | 0.49 | 19.8 | 42.16 | 59.75304929 | 48.68857143 | 10 | 29.21314286 | 19.47542857 | 0 | 6.2 | 92.68619214 | 1 | 100 | 7 | 37.44376
59.7 | 28.36 | 4.57 | 2.1 | 1203.99 | 648.35 | 0 | 309.85 | 0 | 0 | 0 | 0 | 121.7214286 | 0.1627 | 0.3464 | 0.49 | 19.8 | 42.16 | 59.75304929 | 48.68857143 | 10 | 29.21314286 | 19.47542857 | 0 | 6.2 | 92.68619214 | 1 | 100 | 7 | 41.42008
59.7 | 28.36 | 4.57 | 2.1 | 1106.72 | 738.18 | 0 | 309.85 | 0 | 0 | 0 | 0 | 121.7214286 | 0.1627 | 0.3464 | 0.49 | 19.8 | 42.16 | 59.75304929 | 48.68857143 | 10 | 29.21314286 | 19.47542857 | 0 | 6.2 | 92.68619214 | 1 | 100 | 7 | 36.73376
59.7 | 28.36 | 4.57 | 2.1 | 1591.34 | 397.83 | 0 | 254.54 | 0 | 0 | 0 | 0 | 99.99285714 | 0.1627 | 0.3464 | 0.49 | 16.27 | 34.64 | 49.08649357 | 39.99714286 | 10 | 23.99828571 | 15.99885714 | 0 | 5.1 | 76.14477929 | 1 | 100 | 7 | 26.36688
59.7 | 28.36 | 4.57 | 2.1 | 1494.62 | 493.22 | 0 | 254.54 | 0 | 0 | 0 | 0 | 99.99285714 | 0.1627 | 0.3464 | 0.49 | 16.27 | 34.64 | 49.08649357 | 39.99714286 | 10 | 23.99828571 | 15.99885714 | 0 | 5.1 | 76.14477929 | 1 | 100 | 7 | 27.92896
59.7 | 28.36 | 4.57 | 2.1 | 1390.18 | 595.83 | 0 | 254.54 | 0 | 0 | 0 | 0 | 99.99285714 | 0.1627 | 0.3464 | 0.49 | 16.27 | 34.64 | 49.08649357 | 39.99714286 | 10 | 23.99828571 | 15.99885714 | 0 | 5.1 | 76.14477929 | 1 | 100 | 7 | 32.75736
59.7 | 28.36 | 4.57 | 2.1 | 1289.99 | 694.66 | 0 | 254.54 | 0 | 0 | 0 | 0 | 99.99285714 | 0.1627 | 0.3464 | 0.49 | 16.27 | 34.64 | 49.08649357 | 39.99714286 | 10 | 23.99828571 | 15.99885714 | 0 | 5.1 | 76.14477929 | 1 | 100 | 7 | 35.88168
59.7 | 28.36 | 4.57 | 2.1 | 1185.77 | 790.91 | 0 | 254.54 | 0 | 0 | 0 | 0 | 99.99285714 | 0.1627 | 0.3464 | 0.49 | 16.27 | 34.64 | 49.08649357 | 39.99714286 | 10 | 23.99828571 | 15.99885714 | 0 | 5.1 | 76.14477929 | 1 | 100 | 7 | 32.04736
59.7 | 28.36 | 4.57 | 2.1 | 1203.99 | 648.35 | 0 | 329.56 | 0 | 0 | 0 | 0 | 82.5 | 0.1627 | 0.3464 | 0.49 | 13.42 | 28.58 | 40.49925 | 32.99 | 10 | 19.794 | 13.196 | 0 | 6.6 | 64.25325 | 1 | 100 | 7 | 31.85184
59.7 | 28.36 | 4.57 | 2.1 | 1203.99 | 648.35 | 0 | 321.41 | 0 | 0 | 0 | 0 | 80.35 | 0.1627 | 0.3464 | 0.49 | 13.07 | 27.83 | 39.443815 | 32.14 | 10 | 19.284 | 12.856 | 0 | 6.43 | 62.585815 | 1 | 100 | 7 | 30.22224
59.7 | 28.36 | 4.57 | 2.1 | 1203.99 | 648.35 | 0 | 313.53 | 0 | 0 | 0 | 0 | 78.22 | 0.1627 | 0.3464 | 0.49 | 12.73 | 27.1 | 38.398198 | 31.28 | 10 | 18.768 | 12.512 | 0 | 6.27 | 60.928198 | 1 | 100 | 7 | 27.85184
59.7 | 28.36 | 4.57 | 2.1 | 1203.99 | 648.35 | 0 | 304.32 | 0 | 0 | 0 | 0 | 76.07 | 0.1627 | 0.3464 | 0.49 | 12.38 | 26.35 | 37.342763 | 30.4 | 10 | 18.24 | 12.16 | 0 | 6.09 | 59.236763 | 1 | 100 | 7 | 24.74072
59.7 | 28.36 | 4.57 | 2.1 | 1203.99 | 648.35 | 0 | 297.75 | 0 | 0 | 0 | 0 | 74.44 | 0.1627 | 0.3464 | 0.49 | 12.11 | 25.79 | 36.542596 | 29.77 | 10 | 17.862 | 11.908 | 0 | 5.95 | 57.974596 | 1 | 100 | 7 | 23.85184
59.7 | 28.36 | 4.57 | 2.1 | 1203.99 | 648.35 | 0 | 322.03 | 0 | 0 | 0 | 0 | 103.51 | 0.1627 | 0.3464 | 0.49 | 16.84 | 35.86 | 50.813059 | 41.4 | 10 | 24.84 | 16.56 | 0 | 6.44 | 79.517059 | 1 | 100 | 7 | 39.11112
59.7 | 28.36 | 4.57 | 2.1 | 1203.99 | 648.35 | 0 | 313.56 | 0 | 0 | 0 | 0 | 100.79 | 0.1627 | 0.3464 | 0.49 | 16.4 | 34.91 | 49.477811 | 40.31 | 10 | 24.186 | 16.124 | 0 | 6.27 | 77.425811 | 1 | 100 | 7 | 35.85184
59.7 | 28.36 | 4.57 | 2.1 | 1203.99 | 648.35 | 0 | 305.08 | 0 | 0 | 0 | 0 | 98.07 | 0.1627 | 0.3464 | 0.49 | 15.96 | 33.97 | 48.142563 | 39.22 | 10 | 23.532 | 15.688 | 0 | 6.1 | 75.334563 | 1 | 100 | 7 | 33.48152
59.7 | 28.36 | 4.57 | 2.1 | 1203.99 | 648.35 | 0 | 296.6 | 0 | 0 | 0 | 0 | 95.34 | 0.1627 | 0.3464 | 0.49 | 15.51 | 33.03 | 46.802406 | 38.13 | 10 | 22.878 | 15.252 | 0 | 5.93 | 73.238406 | 1 | 100 | 7 | 31.11112
59.7 | 28.36 | 4.57 | 2.1 | 1203.99 | 648.35 | 0 | 289.95 | 0 | 0 | 0 | 0 | 93.2 | 0.1627 | 0.3464 | 0.49 | 15.16 | 32.28 | 45.75188 | 37.28 | 10 | 22.368 | 14.912 | 0 | 5.8 | 71.59988 | 1 | 100 | 7 | 27.85184
59.7 | 28.36 | 4.57 | 2.1 | 1203.99 | 648.35 | 0 | 314.11 | 0 | 0 | 0 | 0 | 123.4 | 0.1627 | 0.3464 | 0.49 | 20.08 | 42.75 | 60.57706 | 49.36 | 10 | 29.616 | 19.744 | 0 | 6.28 | 93.96106 | 1 | 100 | 7 | 47.70368
59.7 | 28.36 | 4.57 | 2.1 | 1203.99 | 648.35 | 0 | 305.59 | 0 | 0 | 0 | 0 | 120.05 | 0.1627 | 0.3464 | 0.49 | 19.53 | 41.59 | 58.932545 | 48.02 | 10 | 28.812 | 19.208 | 0 | 6.11 | 91.410545 | 1 | 100 | 7 | 44.59256
59.7 | 28.36 | 4.57 | 2.1 | 1203.99 | 648.35 | 0 | 297.62 | 0 | 0 | 0 | 0 | 116.92 | 0.1627 | 0.3464 | 0.49 | 19.02 | 40.5 | 57.396028 | 46.77 | 10 | 28.062 | 18.708 | 0 | 5.95 | 89.028028 | 1 | 100 | 7 | 41.48152
59.7 | 28.36 | 4.57 | 2.1 | 1203.99 | 648.35 | 0 | 289.77 | 0 | 0 | 0 | 0 | 113.84 | 0.1627 | 0.3464 | 0.49 | 18.52 | 39.43 | 55.884056 | 45.52 | 10 | 27.312 | 18.208 | 0 | 5.79 | 86.670056 | 1 | 100 | 7 | 39.11112
59.7 | 28.36 | 4.57 | 2.1 | 1203.99 | 648.35 | 0 | 282.48 | 0 | 0 | 0 | 0 | 110.97 | 0.1627 | 0.3464 | 0.49 | 18.05 | 38.44 | 54.475173 | 44.39 | 10 | 26.634 | 17.756 | 0 | 5.65 | 84.499173 | 1 | 100 | 7 | 36.74072
59.7 | 28.36 | 4.57 | 2.1 | 1203.99 | 648.35 | 0 | 292.67 | 0 | 0 | 0 | 0 | 135.89 | 0.1627 | 0.3464 | 0.49 | 22.11 | 47.07 | 66.708401 | 41.45 | 10 | 24.87 | 16.58 | 0 | 5.85 | 95.088401 | 1 | 100 | 7 | 37.48152
59.7 | 28.36 | 4.57 | 2.1 | 1203.99 | 648.35 | 0 | 292.67 | 0 | 0 | 0 | 0 | 135.89 | 0.1627 | 0.3464 | 0.49 | 22.11 | 47.07 | 66.708401 | 49.03 | 10 | 29.418 | 19.612 | 0 | 5.85 | 99.636401 | 1 | 100 | 7 | 34.96296
59.7 | 28.36 | 4.57 | 2.1 | 1203.99 | 648.35 | 0 | 290.37 | 0 | 0 | 0 | 0 | 134.81 | 0.1627 | 0.3464 | 0.49 | 21.93 | 46.7 | 66.178229 | 53.93 | 10 | 32.358 | 21.572 | 0 | 5.81 | 102.022229 | 1 | 100 | 7 | 32
59.7 | 28.36 | 4.57 | 2.1 | 1203.99 | 648.35 | 0 | 282.48 | 0 | 0 | 0 | 0 | 131.14 | 0.1627 | 0.3464 | 0.49 | 21.34 | 45.43 | 64.376626 | 52.46 | 10 | 31.476 | 20.984 | 0 | 5.65 | 99.242626 | 1 | 100 | 7 | 29.48152
59.7 | 28.36 | 4.57 | 2.1 | 1203.99 | 648.35 | 0 | 275.42 | 0 | 0 | 0 | 0 | 127.87 | 0.1627 | 0.3464 | 0.49 | 20.8 | 44.29 | 62.771383 | 51.15 | 10 | 30.69 | 20.46 | 0 | 5.51 | 96.767383 | 1 | 100 | 7 | 25.33336
59.7 | 28.36 | 4.57 | 2.1 | 1203.99 | 648.35 | 0 | 329.56 | 0 | 0 | 0 | 0 | 69.21 | 0.1627 | 0.3464 | 0.49 | 11.26 | 23.97 | 33.975189 | 46.14 | 10 | 27.684 | 18.456 | 0 | 6.59 | 65.613189 | 1 | 100 | 7 | 32.04736
59.7 | 28.36 | 4.57 | 2.1 | 1203.99 | 648.35 | 0 | 327.33 | 0 | 0 | 0 | 0 | 76.37333333 | 0.1627 | 0.3464 | 0.49 | 12.43 | 26.46 | 37.49166933 | 38.18666667 | 10 | 22.912 | 15.27466667 | 0 | 6.55 | 64.33366933 | 1 | 100 | 7 | 24.70968
59.7 | 28.36 | 4.57 | 2.1 | 1203.99 | 648.35 | 0 | 325.75 | 0 | 0 | 0 | 0 | 81.43571429 | 0.1627 | 0.3464 | 0.49 | 13.25 | 28.21 | 39.97679214 | 32.57428571 | 10 | 19.54457143 | 13.02971429 | 0 | 6.51 | 63.42736357 | 1 | 100 | 7 | 27.22584
59.7 | 28.36 | 4.57 | 2.1 | 1203.99 | 648.35 | 0 | 324.7 | 0 | 0 | 0 | 0 | 85.2375 | 0.1627 | 0.3464 | 0.49 | 13.87 | 29.53 | 41.84308875 | 28.4125 | 10 | 17.0475 | 11.365 | 0 | 6.49 | 62.78458875 | 1 | 100 | 7 | 31.0968
59.7 | 28.36 | 4.57 | 2.1 | 1203.99 | 648.35 | 0 | 323.78 | 0 | 0 | 0 | 0 | 88.13777778 | 0.1627 | 0.3464 | 0.49 | 14.34 | 30.53 | 43.26683511 | 25.18222222 | 10 | 15.10933333 | 10.07288889 | 0 | 6.47 | 62.25816844 | 1 | 100 | 7 | 28.77416
59.7 | 28.36 | 4.57 | 2.1 | 1203.99 | 648.35 | 0 | 322.28 | 0 | 0 | 0 | 0 | 87.018 | 0.1627 | 0.3464 | 0.49 | 14.16 | 30.14 | 42.7171362 | 58.012 | 10 | 34.8072 | 23.2048 | 0 | 6.45 | 81.3943362 | 1 | 100 | 7 | 27.03224
59.7 | 28.36 | 4.57 | 2.1 | 1203.99 | 648.35 | 0 | 319.49 | 0 | 0 | 0 | 0 | 95.84666667 | 0.1627 | 0.3464 | 0.49 | 15.59 | 33.2 | 47.05112867 | 47.92333333 | 10 | 28.754 | 19.16933333 | 0 | 6.39 | 79.63912867 | 1 | 100 | 7 | 31.87096
59.7 | 28.36 | 4.57 | 2.1 | 1203.99 | 648.35 | 0 | 317.67 | 0 | 0 | 0 | 0 | 102.1071429 | 0.1627 | 0.3464 | 0.49 | 16.61 | 35.37 | 50.12439643 | 40.84285714 | 10 | 24.50571429 | 16.33714286 | 0 | 6.35 | 78.44011071 | 1 | 100 | 7 | 37.48384
59.7 | 28.36 | 4.57 | 2.1 | 1203.99 | 648.35 | 0 | 316.22 | 0 | 0 | 0 | 0 | 106.725 | 0.1627 | 0.3464 | 0.49 | 17.36 | 36.97 | 52.3913025 | 35.575 | 10 | 21.345 | 14.23 | 0 | 6.32 | 77.5283025 | 1 | 100 | 7 | 34.19352
59.7 | 28.36 | 4.57 | 2.1 | 1203.99 | 648.35 | 0 | 315.13 | 0 | 0 | 0 | 0 | 110.2966667 | 0.1627 | 0.3464 | 0.49 | 17.95 | 38.21 | 54.14463367 | 31.51333333 | 10 | 18.908 | 12.60533333 | 0 | 6.3 | 76.83263367 | 1 | 100 | 7 | 30.32256
59.7 | 28.36 | 4.57 | 2.1 | 1203.99 | 648.35 | 0 | 314.11 | 0 | 0 | 0 | 0 | 103.656 | 0.1627 | 0.3464 | 0.49 | 16.86 | 35.91 | 50.8847304 | 69.104 | 10 | 41.4624 | 27.6416 | 0 | 6.28 | 96.1151304 | 1 | 100 | 7 | 37.48384
59.7 | 28.36 | 4.57 | 2.1 | 1203.99 | 648.35 | 0 | 312.1 | 0 | 0 | 0 | 0 | 114.4333333 | 0.1627 | 0.3464 | 0.49 | 18.62 | 39.64 | 56.17532333 | 57.21666667 | 10 | 34.33 | 22.88666667 | 0 | 6.24 | 94.24932333 | 1 | 100 | 7 | 43.0968
59.7 | 28.36 | 4.57 | 2.1 | 1203.99 | 648.35 | 0 | 309.85 | 0 | 0 | 0 | 0 | 121.7214286 | 0.1627 | 0.3464 | 0.49 | 19.8 | 42.16 | 59.75304929 | 48.68857143 | 10 | 29.21314286 | 19.47542857 | 0 | 6.19 | 92.68019214 | 1 | 100 | 7 | 46.19352
59.7 | 28.36 | 4.57 | 2.1 | 1203.99 | 648.35 | 0 | 308.17 | 0 | 0 | 0 | 0 | 127.1175 | 0.1627 | 0.3464 | 0.49 | 20.68 | 44.03 | 62.40198075 | 42.3725 | 10 | 25.4235 | 16.949 | 0 | 6.16 | 91.52148075 | 1 | 100 | 7 | 41.3548
59.7 | 28.36 | 4.57 | 2.1 | 1203.99 | 648.35 | 0 | 306.83 | 0 | 0 | 0 | 0 | 131.2577778 | 0.1627 | 0.3464 | 0.49 | 21.36 | 45.47 | 64.43444311 | 37.50222222 | 10 | 22.50133333 | 15.00088889 | 0 | 6.14 | 90.61977644 | 1 | 100 | 7 | 34.19352
59.7 | 28.36 | 4.57 | 2.1 | 1203.99 | 648.35 | 0 | 292.67 | 0 | 0 | 0 | 0 | 114.138 | 0.1627 | 0.3464 | 0.49 | 18.57 | 39.54 | 56.0303442 | 76.092 | 10 | 45.6552 | 30.4368 | 0 | 5.85 | 105.1955442 | 1 | 100 | 7 | 32.6452
59.7 | 28.36 | 4.57 | 2.1 | 1203.99 | 648.35 | 0 | 292.67 | 0 | 0 | 0 | 0 | 126.82 | 0.1627 | 0.3464 | 0.49 | 20.63 | 43.93 | 62.255938 | 63.41 | 10 | 38.046 | 25.364 | 0 | 5.85 | 103.811938 | 1 | 100 | 7 | 34.19352
59.7 | 28.36 | 4.57 | 2.1 | 1203.99 | 648.35 | 0 | 292.67 | 0 | 0 | 0 | 0 | 135.8785714 | 0.1627 | 0.3464 | 0.49 | 22.11 | 47.07 | 66.70279071 | 54.35142857 | 10 | 32.61085714 | 21.74057143 | 0 | 5.85 | 102.8236479 | 1 | 100 | 7 | 35.16128
59.7 | 28.36 | 4.57 | 2.1 | 1203.99 | 648.35 | 0 | 292.67 | 0 | 0 | 0 | 0 | 142.6725 | 0.1627 | 0.3464 | 0.49 | 23.21 | 49.42 | 70.03793025 | 47.5575 | 10 | 28.5345 | 19.023 | 0 | 5.85 | 102.0824303 | 1 | 100 | 7 | 33.41936
59.7 | 28.36 | 4.57 | 2.1 | 1203.99 | 648.35 | 0 | 292.67 | 0 | 0 | 0 | 0 | 147.9566667 | 0.1627 | 0.3464 | 0.49 | 24.07 | 51.25 | 72.63192767 | 42.27333333 | 10 | 25.364 | 16.90933333 | 0 | 5.85 | 101.5059277 | 1 | 100 | 7 | 32.6452
59.7 | 28.36 | 4.57 | 2.1 | 1203.99 | 648.35 | 0 | 325.75 | 0 | 0 | 0 | 0 | 81.43571429 | 0.1627 | 0.3464 | 0.49 | 13.25 | 28.21 | 39.97679214 | 32.57428571 | 10 | 19.54457143 | 13.02971429 | 0 | 6.51 | 63.42736357 | 1 | 30 | 7 | 11.11256
59.7 | 28.36 | 4.57 | 2.1 | 1203.99 | 648.35 | 0 | 325.75 | 0 | 0 | 0 | 0 | 81.43571429 | 0.1627 | 0.3464 | 0.49 | 13.25 | 28.21 | 39.97679214 | 32.57428571 | 10 | 19.54457143 | 13.02971429 | 0 | 6.51 | 63.42736357 | 1 | 60 | 7 | 22.19096
59.7 | 28.36 | 4.57 | 2.1 | 1203.99 | 648.35 | 0 | 325.75 | 0 | 0 | 0 | 0 | 81.43571429 | 0.1627 | 0.3464 | 0.49 | 13.25 | 28.21 | 39.97679214 | 32.57428571 | 10 | 19.54457143 | 13.02971429 | 0 | 6.51 | 63.42736357 | 1 | 70 | 7 | 23.73832
59.7 | 28.36 | 4.57 | 2.1 | 1203.99 | 648.35 | 0 | 325.75 | 0 | 0 | 0 | 0 | 81.43571429 | 0.1627 | 0.3464 | 0.49 | 13.25 | 28.21 | 39.97679214 | 32.57428571 | 10 | 19.54457143 | 13.02971429 | 0 | 6.51 | 63.42736357 | 1 | 80 | 7 | 25.28616
59.7 | 28.36 | 4.57 | 2.1 | 1203.99 | 648.35 | 0 | 325.75 | 0 | 0 | 0 | 0 | 81.43571429 | 0.1627 | 0.3464 | 0.49 | 13.25 | 28.21 | 39.97679214 | 32.57428571 | 10 | 19.54457143 | 13.02971429 | 0 | 6.51 | 63.42736357 | 1 | 90 | 7 | 28.39984
59.7 | 28.36 | 4.57 | 2.1 | 1203.99 | 648.35 | 0 | 325.75 | 0 | 0 | 0 | 0 | 81.43571429 | 0.1627 | 0.3464 | 0.49 | 13.25 | 28.21 | 39.97679214 | 32.57428571 | 10 | 19.54457143 | 13.02971429 | 0 | 6.51 | 63.42736357 | 1 | 30 | 7 | 11.11256
59.7 | 28.36 | 4.57 | 2.1 | 1203.99 | 648.35 | 0 | 317.67 | 0 | 0 | 0 | 0 | 102.1071429 | 0.1627 | 0.3464 | 0.49 | 16.61 | 35.37 | 50.12439643 | 40.84285714 | 10 | 24.50571429 | 16.33714286 | 0 | 6.35 | 78.44011071 | 1 | 60 | 7 | 25.32144
59.7 | 28.36 | 4.57 | 2.1 | 1203.99 | 648.35 | 0 | 317.67 | 0 | 0 | 0 | 0 | 102.1071429 | 0.1627 | 0.3464 | 0.49 | 16.61 | 35.37 | 50.12439643 | 40.84285714 | 10 | 24.50571429 | 16.33714286 | 0 | 6.35 | 78.44011071 | 1 | 70 | 7 | 26.86928
59.7 | 28.36 | 4.57 | 2.1 | 1203.99 | 648.35 | 0 | 317.67 | 0 | 0 | 0 | 0 | 102.1071429 | 0.1627 | 0.3464 | 0.49 | 16.61 | 35.37 | 50.12439643 | 40.84285714 | 10 | 24.50571429 | 16.33714286 | 0 | 6.35 | 78.44011071 | 1 | 80 | 7 | 27.72152
59.7 | 28.36 | 4.57 | 2.1 | 1203.99 | 648.35 | 0 | 317.67 | 0 | 0 | 0 | 0 | 102.1071429 | 0.1627 | 0.3464 | 0.49 | 16.61 | 35.37 | 50.12439643 | 40.84285714 | 10 | 24.50571429 | 16.33714286 | 0 | 6.35 | 78.44011071 | 1 | 90 | 7 | 30.1384
59.7 | 28.36 | 4.57 | 2.1 | 1203.99 | 648.35 | 0 | 309.85 | 0 | 0 | 0 | 0 | 121.7214286 | 0.1627 | 0.3464 | 0.49 | 19.8 | 42.16 | 59.75304929 | 48.68857143 | 10 | 29.21314286 | 19.47542857 | 0 | 6.19 | 92.68019214 | 1 | 30 | 7 | 12.67832
59.7 | 28.36 | 4.57 | 2.1 | 1203.99 | 648.35 | 0 | 309.85 | 0 | 0 | 0 | 0 | 121.7214286 | 0.1627 | 0.3464 | 0.49 | 19.8 | 42.16 | 59.75304929 | 48.68857143 | 10 | 29.21314286 | 19.47542857 | 0 | 6.19 | 92.68019214 | 1 | 60 | 7 | 29.14752
59.7 | 28.36 | 4.57 | 2.1 | 1203.99 | 648.35 | 0 | 309.85 | 0 | 0 | 0 | 0 | 121.7214286 | 0.1627 | 0.3464 | 0.49 | 19.8 | 42.16 | 59.75304929 | 48.68857143 | 10 | 29.21314286 | 19.47542857 | 0 | 6.19 | 92.68019214 | 1 | 70 | 7 | 32.43392
59.7 | 28.36 | 4.57 | 2.1 | 1203.99 | 648.35 | 0 | 309.85 | 0 | 0 | 0 | 0 | 121.7214286 | 0.1627 | 0.3464 | 0.49 | 19.8 | 42.16 | 59.75304929 | 48.68857143 | 10 | 29.21314286 | 19.47542857 | 0 | 6.19 | 92.68019214 | 1 | 80 | 7 | 34.85192
59.7 | 28.36 | 4.57 | 2.1 | 1203.99 | 648.35 | 0 | 309.85 | 0 | 0 | 0 | 0 | 121.7214286 | 0.1627 | 0.3464 | 0.49 | 19.8 | 42.16 | 59.75304929 | 48.68857143 | 10 | 29.21314286 | 19.47542857 | 0 | 6.19 | 92.68019214 | 1 | 90 | 7 | 38.83408
59.7 | 28.36 | 4.57 | 2.1 | 1203.99 | 648.35 | 0 | 292.67 | 0 | 0 | 0 | 0 | 135.8785714 | 0.1627 | 0.3464 | 0.49 | 22.11 | 47.07 | 66.70279071 | 54.35142857 | 10 | 32.61085714 | 21.74057143 | 0 | 5.85 | 102.8236479 | 1 | 30 | 7 | 11.80816
59.7 | 28.36 | 4.57 | 2.1 | 1203.99 | 648.35 | 0 | 292.67 | 0 | 0 | 0 | 0 | 135.8785714 | 0.1627 | 0.3464 | 0.49 | 22.11 | 47.07 | 66.70279071 | 54.35142857 | 10 | 32.61085714 | 21.74057143 | 0 | 5.85 | 102.8236479 | 1 | 60 | 7 | 26.88664
59.7 | 28.36 | 4.57 | 2.1 | 1203.99 | 648.35 | 0 | 292.67 | 0 | 0 | 0 | 0 | 135.8785714 | 0.1627 | 0.3464 | 0.49 | 22.11 | 47.07 | 66.70279071 | 54.35142857 | 10 | 32.61085714 | 21.74057143 | 0 | 5.85 | 102.8236479 | 1 | 70 | 7 | 29.99976
59.7 | 28.36 | 4.57 | 2.1 | 1203.99 | 648.35 | 0 | 292.67 | 0 | 0 | 0 | 0 | 135.8785714 | 0.1627 | 0.3464 | 0.49 | 22.11 | 47.07 | 66.70279071 | 54.35142857 | 10 | 32.61085714 | 21.74057143 | 0 | 5.85 | 102.8236479 | 1 | 80 | 7 | 31.5476
59.7 | 28.36 | 4.57 | 2.1 | 1203.99 | 648.35 | 0 | 292.67 | 0 | 0 | 0 | 0 | 135.8785714 | 0.1627 | 0.3464 | 0.49 | 22.11 | 47.07 | 66.70279071 | 54.35142857 | 10 | 32.61085714 | 21.74057143 | 0 | 5.85 | 102.8236479 | 1 | 90 | 7 | 33.26936
59.7 | 28.36 | 4.57 | 2.1 | 1203.99 | 648.35 | 0 | 309.85 | 0 | 0 | 0 | 0 | 121.7214286 | 0.1627 | 0.3464 | 0.49 | 19.8 | 42.16 | 59.75304929 | 48.68857143 | 8 | 33.10822857 | 15.58034286 | 0 | 6.19 | 96.57527786 | 1 | 100 | 7 | 35.9708
59.7 | 28.36 | 4.57 | 2.1 | 1203.99 | 648.35 | 0 | 309.85 | 0 | 0 | 0 | 0 | 121.7214286 | 0.1627 | 0.3464 | 0.49 | 19.8 | 42.16 | 59.75304929 | 48.68857143 | 12 | 25.31805714 | 23.37051429 | 0 | 6.19 | 88.78510643 | 1 | 100 | 7 | 37.58264
59.7 | 28.36 | 4.57 | 2.1 | 1203.99 | 648.35 | 0 | 309.85 | 0 | 0 | 0 | 0 | 121.7214286 | 0.1627 | 0.3464 | 0.49 | 19.8 | 42.16 | 59.75304929 | 48.68857143 | 14 | 21.42297143 | 27.2656 | 0 | 6.19 | 84.89002071 | 1 | 100 | 7 | 34.43256
59.7 | 28.36 | 4.57 | 2.1 | 1203.99 | 648.35 | 0 | 309.85 | 0 | 0 | 0 | 0 | 121.7214286 | 0.1627 | 0.3464 | 0.49 | 19.8 | 42.16 | 59.75304929 | 48.68857143 | 16 | 17.52788571 | 31.16068571 | 0 | 6.19 | 80.994935 | 1 | 100 | 7 | 32.68904
59.7 | 28.36 | 4.57 | 2.1 | 1203.99 | 648.35 | 0 | 309.85 | 0 | 0 | 0 | 0 | 121.7214286 | 0.1627 | 0.3464 | 0.49 | 19.8 | 42.16 | 59.75304929 | 48.68857143 | 16 | 17.52788571 | 31.16068571 | 0 | 6.19 | 80.994935 | 0.25 | 100 | 7 | 19.85712
59.7 | 28.36 | 4.57 | 2.1 | 1203.99 | 648.35 | 0 | 309.85 | 0 | 0 | 0 | 0 | 121.7214286 | 0.1627 | 0.3464 | 0.49 | 19.8 | 42.16 | 59.75304929 | 48.68857143 | 16 | 17.52788571 | 31.16068571 | 0 | 6.19 | 80.994935 | 0.5 | 100 | 7 | 28.71432
59.7 | 28.36 | 4.57 | 2.1 | 1203.99 | 648.35 | 0 | 309.85 | 0 | 0 | 0 | 0 | 121.7214286 | 0.1627 | 0.3464 | 0.49 | 19.8 | 42.16 | 59.75304929 | 48.68857143 | 16 | 17.52788571 | 31.16068571 | 0 | 6.19 | 80.994935 | 2 | 100 | 7 | 44.71432
59.7 | 28.36 | 4.57 | 2.1 | 1203.99 | 648.35 | 0 | 309.85 | 0 | 0 | 0 | 0 | 121.7214286 | 0.1627 | 0.3464 | 0.49 | 19.8 | 42.16 | 59.75304929 | 48.68857143 | 16 | 17.52788571 | 31.16068571 | 0 | 6.19 | 80.994935 | 3 | 100 | 7 | 45.57144
51.7 | 29.1 | 4.76 | 8.84 | 1200 | 645 | 0 | 350 | 0 | 0 | 0 | 0 | 103 | 0.1473 | 0.2975 | 0.56 | 15.17 | 30.64 | 57.1856 | 41 | 8 | 27.88 | 13.12 | 35 | 0 | 120.0656 |  | 35 | 3 | 7.372582
51.7 | 29.1 | 4.76 | 8.84 | 1200 | 645 | 0 | 350 | 0 | 0 | 0 | 0 | 103 | 0.1473 | 0.2975 | 0.56 | 15.17 | 30.64 | 57.1856 | 41 | 8 | 27.88 | 13.12 | 35 | 0 | 120.0656 |  | 35 | 7 | 13.612786
51.7 | 29.1 | 4.76 | 8.84 | 1200 | 645 | 0 | 350 | 0 | 0 | 0 | 0 | 103 | 0.1473 | 0.2975 | 0.56 | 15.17 | 30.64 | 57.1856 | 41 | 8 | 27.88 | 13.12 | 35 | 0 | 120.0656 |  | 35 | 28 | 18.513323
51.7 | 29.1 | 4.76 | 8.84 | 1200 | 645 | 0 | 350 | 0 | 0 | 0 | 0 | 103 | 0.1473 | 0.2975 | 0.56 | 15.17 | 30.64 | 57.1856 | 41 | 8 | 27.88 | 13.12 | 35 | 0 | 120.0656 |  | 35 | 56 | 19.614467
52.8292 | 28.2405 | 4.6292 | 8.5976 | 1200 | 645 | 0 | 339.5 | 0 | 0 | 0 | 10.5 | 103 | 0.1473 | 0.2975 | 0.56 | 15.17 | 30.64 | 57.1856 | 41 | 8 | 27.88 | 13.12 | 35 | 0 | 120.0656 |  | 35 | 3 | 8.8916699
52.8292 | 28.2405 | 4.6292 | 8.5976 | 1200 | 645 | 0 | 339.5 | 0 | 0 | 0 | 10.5 | 103 | 0.1473 | 0.2975 | 0.56 | 15.17 | 30.64 | 57.1856 | 41 | 8 | 27.88 | 13.12 | 35 | 0 | 120.0656 |  | 35 | 7 | 11.720801
52.8292 | 28.2405 | 4.6292 | 8.5976 | 1200 | 645 | 0 | 339.5 | 0 | 0 | 0 | 10.5 | 103 | 0.1473 | 0.2975 | 0.56 | 15.17 | 30.64 | 57.1856 | 41 | 8 | 27.88 | 13.12 | 35 | 0 | 120.0656 |  | 35 | 28 | 17.379199
52.8292 | 28.2405 | 4.6292 | 8.5976 | 1200 | 645 | 0 | 339.5 | 0 | 0 | 0 | 10.5 | 103 | 0.1473 | 0.2975 | 0.56 | 15.17 | 30.64 | 57.1856 | 41 | 8 | 27.88 | 13.12 | 35 | 0 | 120.0656 |  | 35 | 56 | 18.591699
54.3348 | 27.0945 | 4.4548 | 8.2744 | 1200 | 645 | 0 | 325.5 | 0 | 0 | 0 | 24.5 | 103 | 0.1473 | 0.2975 | 0.56 | 15.17 | 30.64 | 57.1856 | 41 | 8 | 27.88 | 13.12 | 35 | 0 | 120.0656 |  | 35 | 3 | 8.4875
54.3348 | 27.0945 | 4.4548 | 8.2744 | 1200 | 645 | 0 | 325.5 | 0 | 0 | 0 | 24.5 | 103 | 0.1473 | 0.2975 | 0.56 | 15.17 | 30.64 | 57.1856 | 41 | 8 | 27.88 | 13.12 | 35 | 0 | 120.0656 |  | 35 | 7 | 10.508301
54.3348 | 27.0945 | 4.4548 | 8.2744 | 1200 | 645 | 0 | 325.5 | 0 | 0 | 0 | 24.5 | 103 | 0.1473 | 0.2975 | 0.56 | 15.17 | 30.64 | 57.1856 | 41 | 8 | 27.88 | 13.12 | 35 | 0 | 120.0656 |  | 35 | 28 | 16.166699
54.3348 | 27.0945 | 4.4548 | 8.2744 | 1200 | 645 | 0 | 325.5 | 0 | 0 | 0 | 24.5 | 103 | 0.1473 | 0.2975 | 0.56 | 15.17 | 30.64 | 57.1856 | 41 | 8 | 27.88 | 13.12 | 35 | 0 | 120.0656 |  | 35 | 56 | 16.570801
51.7 | 29.1 | 4.76 | 8.84 | 1200 | 645 | 0 | 350 | 0 | 0 | 0 | 0 | 103 | 0.1473 | 0.2975 | 0.56 | 15.17 | 30.64 | 57.1856 | 41 | 8 | 27.88 | 13.12 | 35 | 0 | 120.0656 |  | 55 | 3 | 32.815197
51.7 | 29.1 | 4.76 | 8.84 | 1200 | 645 | 0 | 350 | 0 | 0 | 0 | 0 | 103 | 0.1473 | 0.2975 | 0.56 | 15.17 | 30.64 | 57.1856 | 41 | 8 | 27.88 | 13.12 | 35 | 0 | 120.0656 |  | 55 | 7 | 40.640769
51.7 | 29.1 | 4.76 | 8.84 | 1200 | 645 | 0 | 350 | 0 | 0 | 0 | 0 | 103 | 0.1473 | 0.2975 | 0.56 | 15.17 | 30.64 | 57.1856 | 41 | 8 | 27.88 | 13.12 | 35 | 0 | 120.0656 |  | 55 | 28 | 46.341265
51.7 | 29.1 | 4.76 | 8.84 | 1200 | 645 | 0 | 350 | 0 | 0 | 0 | 0 | 103 | 0.1473 | 0.2975 | 0.56 | 15.17 | 30.64 | 57.1856 | 41 | 8 | 27.88 | 13.12 | 35 | 0 | 120.0656 |  | 55 | 56 | 47.044806
52.8292 | 28.2405 | 4.6292 | 8.5976 | 1200 | 645 | 0 | 339.5 | 0 | 0 | 0 | 10.5 | 103 | 0.1473 | 0.2975 | 0.56 | 15.17 | 30.64 | 57.1856 | 41 | 8 | 27.88 | 13.12 | 35 | 0 | 120.0656 |  | 55 | 3 | 17.379199
52.8292 | 28.2405 | 4.6292 | 8.5976 | 1200 | 645 | 0 | 339.5 | 0 | 0 | 0 | 10.5 | 103 | 0.1473 | 0.2975 | 0.56 | 15.17 | 30.64 | 57.1856 | 41 | 8 | 27.88 | 13.12 | 35 | 0 | 120.0656 |  | 55 | 7 | 25.058301
52.8292 | 28.2405 | 4.6292 | 8.5976 | 1200 | 645 | 0 | 339.5 | 0 | 0 | 0 | 10.5 | 103 | 0.1473 | 0.2975 | 0.56 | 15.17 | 30.64 | 57.1856 | 41 | 8 | 27.88 | 13.12 | 35 | 0 | 120.0656 |  | 55 | 28 | 32.333301
52.8292 | 28.2405 | 4.6292 | 8.5976 | 1200 | 645 | 0 | 339.5 | 0 | 0 | 0 | 10.5 | 103 | 0.1473 | 0.2975 | 0.56 | 15.17 | 30.64 | 57.1856 | 41 | 8 | 27.88 | 13.12 | 35 | 0 | 120.0656 |  | 55 | 56 | 35.970801
54.3348 | 27.0945 | 4.4548 | 8.2744 | 1200 | 645 | 0 | 325.5 | 0 | 0 | 0 | 24.5 | 103 | 0.1473 | 0.2975 | 0.56 | 15.17 | 30.64 | 57.1856 | 41 | 8 | 27.88 | 13.12 | 35 | 0 | 120.0656 |  | 55 | 3 | 22.229199
54.3348 | 27.0945 | 4.4548 | 8.2744 | 1200 | 645 | 0 | 325.5 | 0 | 0 | 0 | 24.5 | 103 | 0.1473 | 0.2975 | 0.56 | 15.17 | 30.64 | 57.1856 | 41 | 8 | 27.88 | 13.12 | 35 | 0 | 120.0656 |  | 55 | 7 | 30.3125
54.3348 | 27.0945 | 4.4548 | 8.2744 | 1200 | 645 | 0 | 325.5 | 0 | 0 | 0 | 24.5 | 103 | 0.1473 | 0.2975 | 0.56 | 15.17 | 30.64 | 57.1856 | 41 | 8 | 27.88 | 13.12 | 35 | 0 | 120.0656 |  | 55 | 28 | 39.204199
54.3348 | 27.0945 | 4.4548 | 8.2744 | 1200 | 645 | 0 | 325.5 | 0 | 0 | 0 | 24.5 | 103 | 0.1473 | 0.2975 | 0.56 | 15.17 | 30.64 | 57.1856 | 41 | 8 | 27.88 | 13.12 | 35 | 0 | 120.0656 |  | 55 | 56 | 42.841699
51.7 | 29.1 | 4.76 | 8.84 | 1200 | 645 | 0 | 350 | 0 | 0 | 0 | 0 | 103 | 0.1473 | 0.2975 | 0.56 | 15.17 | 30.64 | 57.1856 | 41 | 8 | 27.88 | 13.12 | 35 | 0 | 120.0656 | 1 | 65 | 3 | 41.565955
51.7 | 29.1 | 4.76 | 8.84 | 1200 | 645 | 0 | 350 | 0 | 0 | 0 | 0 | 103 | 0.1473 | 0.2975 | 0.56 | 15.17 | 30.64 | 57.1856 | 41 | 8 | 27.88 | 13.12 | 35 | 0 | 120.0656 | 1 | 65 | 7 | 42.633246
51.7 | 29.1 | 4.76 | 8.84 | 1200 | 645 | 0 | 350 | 0 | 0 | 0 | 0 | 103 | 0.1473 | 0.2975 | 0.56 | 15.17 | 30.64 | 57.1856 | 41 | 8 | 27.88 | 13.12 | 35 | 0 | 120.0656 | 1 | 65 | 28 | 47.931386
51.7 | 29.1 | 4.76 | 8.84 | 1200 | 645 | 0 | 350 | 0 | 0 | 0 | 0 | 103 | 0.1473 | 0.2975 | 0.56 | 15.17 | 30.64 | 57.1856 | 41 | 8 | 27.88 | 13.12 | 35 | 0 | 120.0656 | 1 | 65 | 56 | 52.212772
52.8292 | 28.2405 | 4.6292 | 8.5976 | 1200 | 645 | 0 | 339.5 | 0 | 0 | 0 | 10.5 | 103 | 0.1473 | 0.2975 | 0.56 | 15.17 | 30.64 | 57.1856 | 41 | 8 | 27.88 | 13.12 | 35 | 0 | 120.0656 | 1 | 65 | 3 | 52.541699
52.8292 | 28.2405 | 4.6292 | 8.5976 | 1200 | 645 | 0 | 339.5 | 0 | 0 | 0 | 10.5 | 103 | 0.1473 | 0.2975 | 0.56 | 15.17 | 30.64 | 57.1856 | 41 | 8 | 27.88 | 13.12 | 35 | 0 | 120.0656 | 1 | 65 | 7 | 52.945801
52.8292 | 28.2405 | 4.6292 | 8.5976 | 1200 | 645 | 0 | 339.5 | 0 | 0 | 0 | 10.5 | 103 | 0.1473 | 0.2975 | 0.56 | 15.17 | 30.64 | 57.1856 | 41 | 8 | 27.88 | 13.12 | 35 | 0 | 120.0656 | 1 | 65 | 28 | 55.370801
52.8292 | 28.2405 | 4.6292 | 8.5976 | 1200 | 645 | 0 | 339.5 | 0 | 0 | 0 | 10.5 | 103 | 0.1473 | 0.2975 | 0.56 | 15.17 | 30.64 | 57.1856 | 41 | 8 | 27.88 | 13.12 | 35 | 0 | 120.0656 | 1 | 65 | 56 | 56.583301
54.3886252 | 27.0535305 | 4.4485652 | 8.2628456 | 1200 | 645 | 0 | 325.5 | 0 | 0 | 0 | 24.5 | 103 | 0.1473 | 0.2975 | 0.56 | 15.17 | 30.64 | 57.1856 | 41 | 8 | 27.88 | 13.12 | 35 | 0 | 120.0656 | 1 | 65 | 3 | 42.4375
54.3886252 | 27.0535305 | 4.4485652 | 8.2628456 | 1200 | 645 | 0 | 325.5 | 0 | 0 | 0 | 24.5 | 103 | 0.1473 | 0.2975 | 0.56 | 15.17 | 30.64 | 57.1856 | 41 | 8 | 27.88 | 13.12 | 35 | 0 | 120.0656 | 1 | 65 | 7 | 44.8625
54.3886252 | 27.0535305 | 4.4485652 | 8.2628456 | 1200 | 645 | 0 | 325.5 | 0 | 0 | 0 | 24.5 | 103 | 0.1473 | 0.2975 | 0.56 | 15.17 | 30.64 | 57.1856 | 41 | 8 | 27.88 | 13.12 | 35 | 0 | 120.0656 | 1 | 65 | 28 | 57.795801
54.3886252 | 27.0535305 | 4.4485652 | 8.2628456 | 1200 | 645 | 0 | 325.5 | 0 | 0 | 0 | 24.5 | 103 | 0.1473 | 0.2975 | 0.56 | 15.17 | 30.64 | 57.1856 | 41 | 8 | 27.88 | 13.12 | 35 | 0 | 120.0656 | 1 | 65 | 56 | 68.708301
50.5 | 26.57 | 13.77 | 2.13 |  | 0 | 0 | 498.46 | 0 | 0 | 0 | 0 | 89.72 | 0.147 | 0.294 | 0.56 | 13.19 | 26.38 | 50.15348 | 59.82 | 12 | 31.1064 | 28.7136 | 26.47 | 6.1 | 111.38988 | 1 | 60 | 7 | 38.3344
50.5 | 26.57 | 13.77 | 2.13 |  | 0 | 0 | 498.46 | 0 | 0 | 0 | 0 | 89.72 | 0.147 | 0.294 | 0.56 | 13.19 | 26.38 | 50.15348 | 59.82 | 12 | 31.1064 | 28.7136 | 26.47 | 6.1 | 111.38988 | 1 | 60 | 28 | 38.7321
50.5 | 26.57 | 13.77 | 2.13 |  | 0 | 0 | 480 | 0 | 0 | 0 | 0 | 112 | 0.147 | 0.294 | 0.56 | 16.46 | 32.93 | 62.608 | 56 | 12 | 29.12 | 26.88 | 23.65 | 6.1 | 119.038 | 0.5 | 70 | 7 | 34.2507
50.5 | 26.57 | 13.77 | 2.13 |  | 0 | 0 | 480 | 0 | 0 | 0 | 0 | 112 | 0.147 | 0.294 | 0.56 | 16.46 | 32.93 | 62.608 | 56 | 12 | 29.12 | 26.88 | 23.65 | 6.1 | 119.038 | 0.5 | 70 | 28 | 35.9773
50.5 | 26.57 | 13.77 | 2.13 |  | 0 | 0 | 462.86 | 0 | 0 | 0 | 0 | 132.24 | 0.147 | 0.294 | 0.56 | 19.44 | 38.88 | 73.92216 | 52.9 | 12 | 27.508 | 25.392 | 21.23 | 6.1 | 126.32016 | 1 | 75 | 7 | 48.3933
50.5 | 26.57 | 13.77 | 2.13 |  | 0 | 0 | 462.86 | 0 | 0 | 0 | 0 | 132.24 | 0.147 | 0.294 | 0.56 | 19.44 | 38.88 | 73.92216 | 52.9 | 12 | 27.508 | 25.392 | 21.23 | 6.1 | 126.32016 | 1 | 75 | 28 | 48.1508
50.5 | 26.57 | 13.77 | 2.13 |  | 0 | 0 | 461.54 | 0 | 0 | 0 | 0 | 92.31 | 0.147 | 0.294 | 0.56 | 13.57 | 27.14 | 51.60129 | 46.15 | 12 | 23.998 | 22.152 | 18.61 | 6.1 | 97.86929 | 1 | 75 | 7 | 39.7021
50.5 | 26.57 | 13.77 | 2.13 |  | 0 | 0 | 461.54 | 0 | 0 | 0 | 0 | 92.31 | 0.147 | 0.294 | 0.56 | 13.57 | 27.14 | 51.60129 | 46.15 | 12 | 23.998 | 22.152 | 18.61 | 6.1 | 97.86929 | 1 | 75 | 28 | 41.2347
50.5 | 26.57 | 13.77 | 2.13 |  | 0 | 0 | 444.44 | 0 | 0 | 0 | 0 | 111.11 | 0.147 | 0.294 | 0.56 | 16.33 | 32.67 | 62.11049 | 44.44 | 12 | 23.1088 | 21.3312 | 18.55 | 6.1 | 107.42929 | 1 | 60 | 7 | 36.4235
50.5 | 26.57 | 13.77 | 2.13 |  | 0 | 0 | 444.44 | 0 | 0 | 0 | 0 | 111.11 | 0.147 | 0.294 | 0.56 | 16.33 | 32.67 | 62.11049 | 44.44 | 12 | 23.1088 | 21.3312 | 18.55 | 6.1 | 107.42929 | 1 | 60 | 28 | 37.5293
50.5 | 26.57 | 13.77 | 2.13 |  | 0 | 0 | 428.57 | 0 | 0 | 0 | 0 | 102.86 | 0.147 | 0.294 | 0.56 | 15.12 | 30.24 | 57.49874 | 68.57 | 12 | 35.6564 | 32.9136 | 28.51 | 6.1 | 125.32514 | 0.5 | 70 | 7 | 26.3452
50.5 | 26.57 | 13.77 | 2.13 |  | 0 | 0 | 428.57 | 0 | 0 | 0 | 0 | 102.86 | 0.147 | 0.294 | 0.56 | 15.12 | 30.24 | 57.49874 | 68.57 | 12 | 35.6564 | 32.9136 | 28.51 | 6.1 | 125.32514 | 0.5 | 70 | 28 | 27.7808
50.5 | 26.57 | 13.77 | 2.13 |  | 0 | 0 | 424.62 | 0 | 0 | 0 | 0 | 90.99 | 0.147 | 0.294 | 0.56 | 13.38 | 26.75 | 50.86341 | 36.4 | 12 | 18.928 | 17.472 | 15.97 | 6.1 | 89.42141 | 0.5 | 70 | 7 | 50.7213
50.5 | 26.57 | 13.77 | 2.13 |  | 0 | 0 | 424.62 | 0 | 0 | 0 | 0 | 90.99 | 0.147 | 0.294 | 0.56 | 13.38 | 26.75 | 50.86341 | 36.4 | 12 | 18.928 | 17.472 | 15.97 | 6.1 | 89.42141 | 0.5 | 70 | 28 | 53.2433
50.5 | 26.57 | 13.77 | 2.13 |  | 0 | 0 | 408.89 | 0 | 0 | 0 | 0 | 85.87 | 0.147 | 0.294 | 0.56 | 12.62 | 25.25 | 48.00133 | 57.24 | 12 | 29.7648 | 27.4752 | 24.46 | 6.1 | 105.88613 | 1 | 75 | 7 | 33.4941
50.5 | 26.57 | 13.77 | 2.13 |  | 0 | 0 | 408.89 | 0 | 0 | 0 | 0 | 85.87 | 0.147 | 0.294 | 0.56 | 12.62 | 25.25 | 48.00133 | 57.24 | 12 | 29.7648 | 27.4752 | 24.46 | 6.1 | 105.88613 | 1 | 75 | 28 | 34.6581
50.5 | 26.57 | 13.77 | 2.13 |  | 0 | 0 | 394.29 | 0 | 0 | 0 | 0 | 105.14 | 0.147 | 0.294 | 0.56 | 15.46 | 30.91 | 58.77326 | 52.57 | 12 | 27.3364 | 25.2336 | 21.47 | 6.1 | 111.23966 | 1 | 60 | 7 | 28.4113
50.5 | 26.57 | 13.77 | 2.13 |  | 0 | 0 | 394.29 | 0 | 0 | 0 | 0 | 105.14 | 0.147 | 0.294 | 0.56 | 15.46 | 30.91 | 58.77326 | 52.57 | 12 | 27.3364 | 25.2336 | 21.47 | 6.1 | 111.23966 | 1 | 60 | 28 | 28.8187
51.3 | 30.1 | 4.57 | 8.73 | 950 | 850 | 0 | 400 | 0 | 0 | 0 | 0 | 143 | 0.147 | 0.294 | 0.559 | 21.02 | 42.04 | 79.937 | 57 | 12 | 29.64 | 27.36 | 48 | 12 | 164.777 | 2 | 70 | 1 | 32.68
51.3 | 30.1 | 4.57 | 8.73 | 950 | 850 | 0 | 400 | 0 | 0 | 0 | 0 | 143 | 0.147 | 0.294 | 0.559 | 21.02 | 42.04 | 79.937 | 57 | 12 | 29.64 | 27.36 | 48 | 12 | 164.777 | 2 | 70 | 3 | 33.416
51.3 | 30.1 | 4.57 | 8.73 | 950 | 850 | 0 | 400 | 0 | 0 | 0 | 0 | 143 | 0.147 | 0.294 | 0.559 | 21.02 | 42.04 | 79.937 | 57 | 12 | 29.64 | 27.36 | 48 | 12 | 164.777 | 2 | 70 | 7 | 34.272
51.3 | 30.1 | 4.57 | 8.73 | 950 | 850 | 0 | 400 | 0 | 0 | 0 | 0 | 143 | 0.147 | 0.294 | 0.559 | 21.02 | 42.04 | 79.937 | 57 | 12 | 29.64 | 27.36 | 48 | 12 | 164.777 | 2 | 70 | 28 | 35.752
51.3 | 30.1 | 4.57 | 8.73 | 950 | 850 | 0 | 400 | 0 | 0 | 0 | 0 | 143 | 0.147 | 0.294 | 0.559 | 21.02 | 42.04 | 79.937 | 57 | 12 | 29.64 | 27.36 | 48 | 16 | 167.177 | 2 | 70 | 1 | 33.616
51.3 | 30.1 | 4.57 | 8.73 | 950 | 850 | 0 | 400 | 0 | 0 | 0 | 0 | 143 | 0.147 | 0.294 | 0.559 | 21.02 | 42.04 | 79.937 | 57 | 12 | 29.64 | 27.36 | 48 | 16 | 167.177 | 2 | 70 | 3 | 34.144
51.3 | 30.1 | 4.57 | 8.73 | 950 | 850 | 0 | 400 | 0 | 0 | 0 | 0 | 143 | 0.147 | 0.294 | 0.559 | 21.02 | 42.04 | 79.937 | 57 | 12 | 29.64 | 27.36 | 48 | 16 | 167.177 | 2 | 70 | 7 | 35.336
51.3 | 30.1 | 4.57 | 8.73 | 950 | 850 | 0 | 400 | 0 | 0 | 0 | 0 | 143 | 0.147 | 0.294 | 0.559 | 21.02 | 42.04 | 79.937 | 57 | 12 | 29.64 | 27.36 | 48 | 16 | 167.177 | 2 | 70 | 28 | 37.488
51.3 | 30.1 | 4.57 | 8.73 | 950 | 850 | 0 | 400 | 0 | 0 | 0 | 0 | 143 | 0.147 | 0.294 | 0.559 | 21.02 | 42.04 | 79.937 | 57 | 12 | 29.64 | 27.36 | 48 | 20 | 169.577 | 2 | 70 | 1 | 35.792
51.3 | 30.1 | 4.57 | 8.73 | 950 | 850 | 0 | 400 | 0 | 0 | 0 | 0 | 143 | 0.147 | 0.294 | 0.559 | 21.02 | 42.04 | 79.937 | 57 | 12 | 29.64 | 27.36 | 48 | 20 | 169.577 | 2 | 70 | 3 | 36.224
51.3 | 30.1 | 4.57 | 8.73 | 950 | 850 | 0 | 400 | 0 | 0 | 0 | 0 | 143 | 0.147 | 0.294 | 0.559 | 21.02 | 42.04 | 79.937 | 57 | 12 | 29.64 | 27.36 | 48 | 20 | 169.577 | 2 | 70 | 7 | 36.952
51.3 | 30.1 | 4.57 | 8.73 | 950 | 850 | 0 | 400 | 0 | 0 | 0 | 0 | 143 | 0.147 | 0.294 | 0.559 | 21.02 | 42.04 | 79.937 | 57 | 12 | 29.64 | 27.36 | 48 | 20 | 169.577 | 2 | 70 | 28 | 39.12
51.3 | 30.1 | 4.57 | 8.73 | 950 | 850 | 0 | 400 | 0 | 0 | 0 | 0 | 143 | 0.147 | 0.294 | 0.559 | 21.02 | 42.04 | 79.937 | 57 | 12 | 29.64 | 27.36 | 48 | 24 | 171.977 | 2 | 70 | 1 | 38.264
51.3 | 30.1 | 4.57 | 8.73 | 950 | 850 | 0 | 400 | 0 | 0 | 0 | 0 | 143 | 0.147 | 0.294 | 0.559 | 21.02 | 42.04 | 79.937 | 57 | 12 | 29.64 | 27.36 | 48 | 24 | 171.977 | 2 | 70 | 3 | 38.816
51.3 | 30.1 | 4.57 | 8.73 | 950 | 850 | 0 | 400 | 0 | 0 | 0 | 0 | 143 | 0.147 | 0.294 | 0.559 | 21.02 | 42.04 | 79.937 | 57 | 12 | 29.64 | 27.36 | 48 | 24 | 171.977 | 2 | 70 | 7 | 39.552
51.3 | 30.1 | 4.57 | 8.73 | 950 | 850 | 0 | 400 | 0 | 0 | 0 | 0 | 143 | 0.147 | 0.294 | 0.559 | 21.02 | 42.04 | 79.937 | 57 | 12 | 29.64 | 27.36 | 48 | 24 | 171.977 | 2 | 70 | 28 | 41.216
51.3 | 30.1 | 4.57 | 8.73 | 950 | 850 | 0 | 400 | 0 | 0 | 0 | 0 | 143 | 0.147 | 0.294 | 0.559 | 21.02 | 42.04 | 79.937 | 57 | 12 | 29.64 | 27.36 | 48 | 28 | 174.377 | 2 | 70 | 1 | 40.824
51.3 | 30.1 | 4.57 | 8.73 | 950 | 850 | 0 | 400 | 0 | 0 | 0 | 0 | 143 | 0.147 | 0.294 | 0.559 | 21.02 | 42.04 | 79.937 | 57 | 12 | 29.64 | 27.36 | 48 | 28 | 174.377 | 2 | 70 | 3 | 41.584
51.3 | 30.1 | 4.57 | 8.73 | 950 | 850 | 0 | 400 | 0 | 0 | 0 | 0 | 143 | 0.147 | 0.294 | 0.559 | 21.02 | 42.04 | 79.937 | 57 | 12 | 29.64 | 27.36 | 48 | 28 | 174.377 | 2 | 70 | 7 | 41.808
51.3 | 30.1 | 4.57 | 8.73 | 950 | 850 | 0 | 400 | 0 | 0 | 0 | 0 | 143 | 0.147 | 0.294 | 0.559 | 21.02 | 42.04 | 79.937 | 57 | 12 | 29.64 | 27.36 | 48 | 28 | 174.377 | 2 | 70 | 28 | 42.464
52.54 | 26.74 | 11.12 | 1.28 | 1211.9 | 579.35 | 0 | 450 | 0 | 0 | 0 | 0 | 128.63 | 0.147 | 0.294 | 0.56 | 18.91 | 37.82 | 71.90417 | 51.45 | 8 | 34.986 | 16.464 | 0 | 0 | 106.89017 | 1 | 60 | 7 | 39.6
52.54 | 26.74 | 11.12 | 1.28 | 1211.9 | 579.35 | 0 | 450 | 0 | 0 | 0 | 0 | 128.63 | 0.147 | 0.294 | 0.56 | 18.91 | 37.82 | 71.90417 | 51.45 | 10 | 30.87 | 20.58 | 0 | 0 | 102.77417 | 1 | 60 | 7 | 38.664
52.54 | 26.74 | 11.12 | 1.28 | 1211.9 | 579.35 | 0 | 450 | 0 | 0 | 0 | 0 | 128.63 | 0.147 | 0.294 | 0.56 | 18.91 | 37.82 | 71.90417 | 51.45 | 12 | 26.754 | 24.696 | 0 | 0 | 98.65817 | 1 | 60 | 7 | 37.376
52.54 | 26.74 | 11.12 | 1.28 | 1211.9 | 579.35 | 0 | 450 | 0 | 0 | 0 | 0 | 144.68 | 0.147 | 0.294 | 0.56 | 21.27 | 42.54 | 80.87612 | 57.88 | 8 | 39.3584 | 18.5216 | 0 | 0 | 120.23452 | 1 | 60 | 7 | 40.016
52.54 | 26.74 | 11.12 | 1.28 | 1211.9 | 579.35 | 0 | 450 | 0 | 0 | 0 | 0 | 144.68 | 0.147 | 0.294 | 0.56 | 21.27 | 42.54 | 80.87612 | 57.88 | 10 | 34.728 | 23.152 | 0 | 0 | 115.60412 | 1 | 60 | 7 | 39.304
52.54 | 26.74 | 11.12 | 1.28 | 1211.9 | 579.35 | 0 | 450 | 0 | 0 | 0 | 0 | 144.68 | 0.147 | 0.294 | 0.56 | 21.27 | 42.54 | 80.87612 | 57.88 | 12 | 30.0976 | 27.7824 | 0 | 0 | 110.97372 | 1 | 60 | 7 | 37.792
52.54 | 26.74 | 11.12 | 1.28 | 1211.9 | 579.35 | 0 | 450 | 0 | 0 | 0 | 0 | 160.78 | 0.147 | 0.294 | 0.56 | 23.63 | 47.27 | 89.87602 | 64.31 | 8 | 43.7308 | 20.5792 | 0 | 0 | 133.60682 | 1 | 60 | 7 | 41.664
52.54 | 26.74 | 11.12 | 1.28 | 1211.9 | 579.35 | 0 | 450 | 0 | 0 | 0 | 0 | 160.78 | 0.147 | 0.294 | 0.56 | 23.63 | 47.27 | 89.87602 | 64.31 | 10 | 38.586 | 25.724 | 0 | 0 | 128.46202 | 1 | 60 | 7 | 40.584
52.54 | 26.74 | 11.12 | 1.28 | 1211.9 | 579.35 | 0 | 450 | 0 | 0 | 0 | 0 | 160.78 | 0.147 | 0.294 | 0.56 | 23.63 | 47.27 | 89.87602 | 64.31 | 12 | 33.4412 | 30.8688 | 0 | 0 | 123.31722 | 1 | 60 | 7 | 39.408
52.54 | 26.74 | 11.12 | 1.28 | 1211.9 | 579.35 | 0 | 450 | 0 | 0 | 0 | 0 | 176.85 | 0.147 | 0.294 | 0.56 | 26 | 51.99 | 98.85915 | 70.74 | 8 | 48.1032 | 22.6368 | 0 | 0 | 146.96235 | 1 | 60 | 7 | 39.8
52.54 | 26.74 | 11.12 | 1.28 | 1211.9 | 579.35 | 0 | 450 | 0 | 0 | 0 | 0 | 176.85 | 0.147 | 0.294 | 0.56 | 26 | 51.99 | 98.85915 | 70.74 | 10 | 42.444 | 28.296 | 0 | 0 | 141.30315 | 1 | 60 | 7 | 38.904
52.54 | 26.74 | 11.12 | 1.28 | 1211.9 | 579.35 | 0 | 450 | 0 | 0 | 0 | 0 | 176.85 | 0.147 | 0.294 | 0.56 | 26 | 51.99 | 98.85915 | 70.74 | 12 | 36.7848 | 33.9552 | 0 | 0 | 135.64395 | 1 | 60 | 7 | 38.272
49.34 | 22.73 | 16.01 | 3.09 | 1209 | 651 | 0 | 400 | 0 | 0 | 0 | 0 | 129.3 | 0.147 | 0.294 | 0.56 | 19.01 | 38.01 | 72.2787 | 0 | 12.67 | 0 | 10.57 | 0 | 0 | 72.2787 |  | 23 | 7 | 19.788194
49.34 | 22.73 | 16.01 | 3.09 | 1209 | 651 | 0 | 400 | 0 | 0 | 0 | 0 | 129.3 | 0.147 | 0.294 | 0.56 | 19.01 | 38.01 | 72.2787 | 0 | 12.67 | 0 | 10.57 | 0 | 0 | 72.2787 |  | 23 | 28 | 26.6847
49.34 | 22.73 | 16.01 | 3.09 | 1209 | 651 | 0 | 400 | 0 | 0 | 0 | 0 | 129.3 | 0.147 | 0.294 | 0.56 | 19.01 | 38.01 | 72.2787 | 0 | 12.67 | 0 | 10.57 | 0 | 0 | 72.2787 |  | 23 | 90 | 27.840164
47.339 | 21.1205 | 13.8785 | 8.9265 | 1209 | 651 | 0 | 340 | 60 | 0 | 0 | 0 | 129.3 | 0.147 | 0.294 | 0.56 | 19.01 | 38.01 | 72.2787 | 0 | 12.67 | 0 | 10.57 | 0 | 0 | 72.2787 |  | 23 | 7 | 25.93586
47.339 | 21.1205 | 13.8785 | 8.9265 | 1209 | 651 | 0 | 340 | 60 | 0 | 0 | 0 | 129.3 | 0.147 | 0.294 | 0.56 | 19.01 | 38.01 | 72.2787 | 0 | 12.67 | 0 | 10.57 | 0 | 0 | 72.2787 |  | 23 | 28 | 32.067521
47.339 | 21.1205 | 13.8785 | 8.9265 | 1209 | 651 | 0 | 340 | 60 | 0 | 0 | 0 | 129.3 | 0.147 | 0.294 | 0.56 | 19.01 | 38.01 | 72.2787 | 0 | 12.67 | 0 | 10.57 | 0 | 0 | 72.2787 |  | 23 | 90 | 34.369816
45.338 | 19.511 | 11.747 | 14.763 | 1209 | 651 | 0 | 280 | 120 | 0 | 0 | 0 | 129.3 | 0.147 | 0.294 | 0.56 | 19.01 | 38.01 | 72.2787 | 0 | 12.67 | 0 | 10.57 | 0 | 0 | 72.2787 |  | 23 | 7 | 31.701152
45.338 | 19.511 | 11.747 | 14.763 | 1209 | 651 | 0 | 280 | 120 | 0 | 0 | 0 | 129.3 | 0.147 | 0.294 | 0.56 | 19.01 | 38.01 | 72.2787 | 0 | 12.67 | 0 | 10.57 | 0 | 0 | 72.2787 |  | 23 | 28 | 37.449469
45.338 | 19.511 | 11.747 | 14.763 | 1209 | 651 | 0 | 280 | 120 | 0 | 0 | 0 | 129.3 | 0.147 | 0.294 | 0.56 | 19.01 | 38.01 | 72.2787 | 0 | 12.67 | 0 | 10.57 | 0 | 0 | 72.2787 |  | 23 | 90 | 39.369293
42.67 | 17.365 | 8.905 | 22.545 | 1209 | 651 | 0 | 200 | 200 | 0 | 0 | 0 | 129.3 | 0.147 | 0.294 | 0.56 | 19.01 | 38.01 | 72.2787 | 0 | 12.67 | 0 | 10.57 | 0 | 0 | 72.2787 |  | 23 | 7 | 40.145681
42.67 | 17.365 | 8.905 | 22.545 | 1209 | 651 | 0 | 200 | 200 | 0 | 0 | 0 | 129.3 | 0.147 | 0.294 | 0.56 | 19.01 | 38.01 | 72.2787 | 0 | 12.67 | 0 | 10.57 | 0 | 0 | 72.2787 |  | 23 | 28 | 43.596165
42.67 | 17.365 | 8.905 | 22.545 | 1209 | 651 | 0 | 200 | 200 | 0 | 0 | 0 | 129.3 | 0.147 | 0.294 | 0.56 | 19.01 | 38.01 | 72.2787 | 0 | 12.67 | 0 | 10.57 | 0 | 0 | 72.2787 |  | 23 | 90 | 45.898848
40.002 | 15.219 | 6.063 | 30.327 | 1209 | 651 | 0 | 120 | 280 | 0 | 0 | 0 | 129.3 | 0.147 | 0.294 | 0.56 | 19.01 | 38.01 | 72.2787 | 0 | 12.67 | 0 | 10.57 | 0 | 0 | 72.2787 |  | 23 | 7 | 41.316762
40.002 | 15.219 | 6.063 | 30.327 | 1209 | 651 | 0 | 120 | 280 | 0 | 0 | 0 | 129.3 | 0.147 | 0.294 | 0.56 | 19.01 | 38.01 | 72.2787 | 0 | 12.67 | 0 | 10.57 | 0 | 0 | 72.2787 |  | 23 | 28 | 45.532964
40.002 | 15.219 | 6.063 | 30.327 | 1209 | 651 | 0 | 120 | 280 | 0 | 0 | 0 | 129.3 | 0.147 | 0.294 | 0.56 | 19.01 | 38.01 | 72.2787 | 0 | 12.67 | 0 | 10.57 | 0 | 0 | 72.2787 |  | 23 | 90 | 47.834677
38.001 | 13.6095 | 3.9315 | 36.1635 | 1209 | 651 | 0 | 60 | 340 | 0 | 0 | 0 | 129.3 | 0.147 | 0.294 | 0.56 | 19.01 | 38.01 | 72.2787 | 0 | 12.67 | 0 | 10.57 | 0 | 0 | 72.2787 |  | 23 | 7 | 43.251621
38.001 | 13.6095 | 3.9315 | 36.1635 | 1209 | 651 | 0 | 60 | 340 | 0 | 0 | 0 | 129.3 | 0.147 | 0.294 | 0.56 | 19.01 | 38.01 | 72.2787 | 0 | 12.67 | 0 | 10.57 | 0 | 0 | 72.2787 |  | 23 | 28 | 46.702493
38.001 | 13.6095 | 3.9315 | 36.1635 | 1209 | 651 | 0 | 60 | 340 | 0 | 0 | 0 | 129.3 | 0.147 | 0.294 | 0.56 | 19.01 | 38.01 | 72.2787 | 0 | 12.67 | 0 | 10.57 | 0 | 0 | 72.2787 |  | 23 | 90 | 49.38755
36 | 12 | 1.8 | 42 | 1209 | 651 | 0 | 0 | 400 | 0 | 0 | 0 | 129.3 | 0.147 | 0.294 | 0.56 | 19.01 | 38.01 | 72.2787 | 0 | 12.67 | 0 | 10.57 | 0 | 0 | 72.2787 |  | 23 | 7 | 44.038194
36 | 12 | 1.8 | 42 | 1209 | 651 | 0 | 0 | 400 | 0 | 0 | 0 | 129.3 | 0.147 | 0.294 | 0.56 | 19.01 | 38.01 | 72.2787 | 0 | 12.67 | 0 | 10.57 | 0 | 0 | 72.2787 |  | 23 | 28 | 49.403167
36 | 12 | 1.8 | 42 | 1209 | 651 | 0 | 0 | 400 | 0 | 0 | 0 | 129.3 | 0.147 | 0.294 | 0.56 | 19.01 | 38.01 | 72.2787 | 0 | 12.67 | 0 | 10.57 | 0 | 0 | 72.2787 |  | 23 | 90 | 52.087739
49.34 | 22.73 | 16.01 | 3.09 | 1209 | 651 | 0 | 400 | 0 | 0 | 0 | 0 | 129.3 | 0.147 | 0.294 | 0.56 | 19.01 | 38.01 | 72.2787 | 0 | 12.67 | 0 | 10.57 | 0 | 0 | 72.2787 | 1 | 40 | 7 | 29.1
49.34 | 22.73 | 16.01 | 3.09 | 1209 | 651 | 0 | 400 | 0 | 0 | 0 | 0 | 129.3 | 0.147 | 0.294 | 0.56 | 19.01 | 38.01 | 72.2787 | 0 | 12.67 | 0 | 10.57 | 0 | 0 | 72.2787 | 1 | 40 | 28 | 31.97411
49.34 | 22.73 | 16.01 | 3.09 | 1209 | 651 | 0 | 400 | 0 | 0 | 0 | 0 | 129.3 | 0.147 | 0.294 | 0.56 | 19.01 | 38.01 | 72.2787 | 0 | 12.67 | 0 | 10.57 | 0 | 0 | 72.2787 | 1 | 40 | 90 | 33.411068
47.339 | 21.1205 | 13.8785 | 8.9265 | 1209 | 651 | 0 | 340 | 60 | 0 | 0 | 0 | 129.3 | 0.147 | 0.294 | 0.56 | 19.01 | 38.01 | 72.2787 | 0 | 12.67 | 0 | 10.57 | 0 | 0 | 72.2787 | 1 | 40 | 7 | 33.770356
47.339 | 21.1205 | 13.8785 | 8.9265 | 1209 | 651 | 0 | 340 | 60 | 0 | 0 | 0 | 129.3 | 0.147 | 0.294 | 0.56 | 19.01 | 38.01 | 72.2787 | 0 | 12.67 | 0 | 10.57 | 0 | 0 | 72.2787 | 1 | 40 | 28 | 39.159288
47.339 | 21.1205 | 13.8785 | 8.9265 | 1209 | 651 | 0 | 340 | 60 | 0 | 0 | 0 | 129.3 | 0.147 | 0.294 | 0.56 | 19.01 | 38.01 | 72.2787 | 0 | 12.67 | 0 | 10.57 | 0 | 0 | 72.2787 | 1 | 40 | 90 | 40.955534
45.338 | 19.511 | 11.747 | 14.763 | 1209 | 651 | 0 | 280 | 120 | 0 | 0 | 0 | 129.3 | 0.147 | 0.294 | 0.56 | 19.01 | 38.01 | 72.2787 | 0 | 12.67 | 0 | 10.57 | 0 | 0 | 72.2787 | 1 | 40 | 7 | 40.237055
45.338 | 19.511 | 11.747 | 14.763 | 1209 | 651 | 0 | 280 | 120 | 0 | 0 | 0 | 129.3 | 0.147 | 0.294 | 0.56 | 19.01 | 38.01 | 72.2787 | 0 | 12.67 | 0 | 10.57 | 0 | 0 | 72.2787 | 1 | 40 | 28 | 46.344466
45.338 | 19.511 | 11.747 | 14.763 | 1209 | 651 | 0 | 280 | 120 | 0 | 0 | 0 | 129.3 | 0.147 | 0.294 | 0.56 | 19.01 | 38.01 | 72.2787 | 0 | 12.67 | 0 | 10.57 | 0 | 0 | 72.2787 | 1 | 40 | 90 | 48.5
42.67 | 17.365 | 8.905 | 22.545 | 1209 | 651 | 0 | 200 | 200 | 0 | 0 | 0 | 129.3 | 0.147 | 0.294 | 0.56 | 19.01 | 38.01 | 72.2787 | 0 | 12.67 | 0 | 10.57 | 0 | 0 | 72.2787 | 1 | 40 | 7 | 58.559288
42.67 | 17.365 | 8.905 | 22.545 | 1209 | 651 | 0 | 200 | 200 | 0 | 0 | 0 | 129.3 | 0.147 | 0.294 | 0.56 | 19.01 | 38.01 | 72.2787 | 0 | 12.67 | 0 | 10.57 | 0 | 0 | 72.2787 | 1 | 40 | 28 | 59.637055
42.67 | 17.365 | 8.905 | 22.545 | 1209 | 651 | 0 | 200 | 200 | 0 | 0 | 0 | 129.3 | 0.147 | 0.294 | 0.56 | 19.01 | 38.01 | 72.2787 | 0 | 12.67 | 0 | 10.57 | 0 | 0 | 72.2787 | 1 | 40 | 90 | 62.511068
40.002 | 15.219 | 6.063 | 30.327 | 1209 | 651 | 0 | 120 | 280 | 0 | 0 | 0 | 129.3 | 0.147 | 0.294 | 0.56 | 19.01 | 38.01 | 72.2787 | 0 | 12.67 | 0 | 10.57 | 0 | 0 | 72.2787 | 1 | 40 | 7 | 58.559288
40.002 | 15.219 | 6.063 | 30.327 | 1209 | 651 | 0 | 120 | 280 | 0 | 0 | 0 | 129.3 | 0.147 | 0.294 | 0.56 | 19.01 | 38.01 | 72.2787 | 0 | 12.67 | 0 | 10.57 | 0 | 0 | 72.2787 | 1 | 40 | 28 | 61.07411
40.002 | 15.219 | 6.063 | 30.327 | 1209 | 651 | 0 | 120 | 280 | 0 | 0 | 0 | 129.3 | 0.147 | 0.294 | 0.56 | 19.01 | 38.01 | 72.2787 | 0 | 12.67 | 0 | 10.57 | 0 | 0 | 72.2787 | 1 | 40 | 90 | 64.307411
38.001 | 13.6095 | 3.9315 | 36.1635 | 1209 | 651 | 0 | 60 | 340 | 0 | 0 | 0 | 129.3 | 0.147 | 0.294 | 0.56 | 19.01 | 38.01 | 72.2787 | 0 | 12.67 | 0 | 10.57 | 0 | 0 | 72.2787 | 1 | 40 | 7 | 59.637055
38.001 | 13.6095 | 3.9315 | 36.1635 | 1209 | 651 | 0 | 60 | 340 | 0 | 0 | 0 | 129.3 | 0.147 | 0.294 | 0.56 | 19.01 | 38.01 | 72.2787 | 0 | 12.67 | 0 | 10.57 | 0 | 0 | 72.2787 | 1 | 40 | 28 | 63.229644
38.001 | 13.6095 | 3.9315 | 36.1635 | 1209 | 651 | 0 | 60 | 340 | 0 | 0 | 0 | 129.3 | 0.147 | 0.294 | 0.56 | 19.01 | 38.01 | 72.2787 | 0 | 12.67 | 0 | 10.57 | 0 | 0 | 72.2787 | 1 | 40 | 90 | 66.822233
36 | 12 | 1.8 | 42 | 1209 | 651 | 0 | 0 | 400 | 0 | 0 | 0 | 129.3 | 0.147 | 0.294 | 0.56 | 19.01 | 38.01 | 72.2787 | 0 | 12.67 | 0 | 10.57 | 0 | 0 | 72.2787 | 1 | 40 | 7 | 59.996343
36 | 12 | 1.8 | 42 | 1209 | 651 | 0 | 0 | 400 | 0 | 0 | 0 | 129.3 | 0.147 | 0.294 | 0.56 | 19.01 | 38.01 | 72.2787 | 0 | 12.67 | 0 | 10.57 | 0 | 0 | 72.2787 | 1 | 40 | 28 | 65.385178
36 | 12 | 1.8 | 42 | 1209 | 651 | 0 | 0 | 400 | 0 | 0 | 0 | 129.3 | 0.147 | 0.294 | 0.56 | 19.01 | 38.01 | 72.2787 | 0 | 12.67 | 0 | 10.57 | 0 | 0 | 72.2787 | 1 | 40 | 90 | 68.618479
49.34 | 22.73 | 16.01 | 3.09 | 1209 | 651 | 0 | 400 | 0 | 0 | 0 | 0 | 129.3 | 0.147 | 0.294 | 0.56 | 19.01 | 38.01 | 72.2787 | 0 | 12.67 | 0 | 10.57 | 0 | 0 | 72.2787 | 1 | 60 | 7 | 44.023062
49.34 | 22.73 | 16.01 | 3.09 | 1209 | 651 | 0 | 400 | 0 | 0 | 0 | 0 | 129.3 | 0.147 | 0.294 | 0.56 | 19.01 | 38.01 | 72.2787 | 0 | 12.67 | 0 | 10.57 | 0 | 0 | 72.2787 | 1 | 60 | 28 | 55.215407
49.34 | 22.73 | 16.01 | 3.09 | 1209 | 651 | 0 | 400 | 0 | 0 | 0 | 0 | 129.3 | 0.147 | 0.294 | 0.56 | 19.01 | 38.01 | 72.2787 | 0 | 12.67 | 0 | 10.57 | 0 | 0 | 72.2787 | 1 | 60 | 90 | 58.2
47.339 | 21.1205 | 13.8785 | 8.9265 | 1209 | 651 | 0 | 340 | 60 | 0 | 0 | 0 | 129.3 | 0.147 | 0.294 | 0.56 | 19.01 | 38.01 | 72.2787 | 0 | 12.67 | 0 | 10.57 | 0 | 0 | 72.2787 | 1 | 60 | 7 | 57.080814
47.339 | 21.1205 | 13.8785 | 8.9265 | 1209 | 651 | 0 | 340 | 60 | 0 | 0 | 0 | 129.3 | 0.147 | 0.294 | 0.56 | 19.01 | 38.01 | 72.2787 | 0 | 12.67 | 0 | 10.57 | 0 | 0 | 72.2787 | 1 | 60 | 28 | 57.826938
47.339 | 21.1205 | 13.8785 | 8.9265 | 1209 | 651 | 0 | 340 | 60 | 0 | 0 | 0 | 129.3 | 0.147 | 0.294 | 0.56 | 19.01 | 38.01 | 72.2787 | 0 | 12.67 | 0 | 10.57 | 0 | 0 | 72.2787 | 1 | 60 | 90 | 60.811531
45.338 | 19.511 | 11.747 | 14.763 | 1209 | 651 | 0 | 280 | 120 | 0 | 0 | 0 | 129.3 | 0.147 | 0.294 | 0.56 | 19.01 | 38.01 | 72.2787 | 0 | 12.67 | 0 | 10.57 | 0 | 0 | 72.2787 | 1 | 60 | 7 | 57.826938
45.338 | 19.511 | 11.747 | 14.763 | 1209 | 651 | 0 | 280 | 120 | 0 | 0 | 0 | 129.3 | 0.147 | 0.294 | 0.56 | 19.01 | 38.01 | 72.2787 | 0 | 12.67 | 0 | 10.57 | 0 | 0 | 72.2787 | 1 | 60 | 28 | 65.661531
45.338 | 19.511 | 11.747 | 14.763 | 1209 | 651 | 0 | 280 | 120 | 0 | 0 | 0 | 129.3 | 0.147 | 0.294 | 0.56 | 19.01 | 38.01 | 72.2787 | 0 | 12.67 | 0 | 10.57 | 0 | 0 | 72.2787 | 1 | 60 | 90 | 69.392345
42.67 | 17.365 | 8.905 | 22.545 | 1209 | 651 | 0 | 200 | 200 | 0 | 0 | 0 | 129.3 | 0.147 | 0.294 | 0.56 | 19.01 | 38.01 | 72.2787 | 0 | 12.67 | 0 | 10.57 | 0 | 0 | 72.2787 | 1 | 60 | 7 | 63.796124
42.67 | 17.365 | 8.905 | 22.545 | 1209 | 651 | 0 | 200 | 200 | 0 | 0 | 0 | 129.3 | 0.147 | 0.294 | 0.56 | 19.01 | 38.01 | 72.2787 | 0 | 12.67 | 0 | 10.57 | 0 | 0 | 72.2787 | 1 | 60 | 28 | 73.869186
42.67 | 17.365 | 8.905 | 22.545 | 1209 | 651 | 0 | 200 | 200 | 0 | 0 | 0 | 129.3 | 0.147 | 0.294 | 0.56 | 19.01 | 38.01 | 72.2787 | 0 | 12.67 | 0 | 10.57 | 0 | 0 | 72.2787 | 1 | 60 | 90 | 77.6
40.002 | 15.219 | 6.063 | 30.327 | 1209 | 651 | 0 | 120 | 280 | 0 | 0 | 0 | 129.3 | 0.147 | 0.294 | 0.56 | 19.01 | 38.01 | 72.2787 | 0 | 12.67 | 0 | 10.57 | 0 | 0 | 72.2787 | 1 | 60 | 7 | 67.153876
40.002 | 15.219 | 6.063 | 30.327 | 1209 | 651 | 0 | 120 | 280 | 0 | 0 | 0 | 129.3 | 0.147 | 0.294 | 0.56 | 19.01 | 38.01 | 72.2787 | 0 | 12.67 | 0 | 10.57 | 0 | 0 | 72.2787 | 1 | 60 | 28 | 76.480814
40.002 | 15.219 | 6.063 | 30.327 | 1209 | 651 | 0 | 120 | 280 | 0 | 0 | 0 | 129.3 | 0.147 | 0.294 | 0.56 | 19.01 | 38.01 | 72.2787 | 0 | 12.67 | 0 | 10.57 | 0 | 0 | 72.2787 | 1 | 60 | 90 | 80.211531
38.001 | 13.6095 | 3.9315 | 36.1635 | 1209 | 651 | 0 | 60 | 340 | 0 | 0 | 0 | 129.3 | 0.147 | 0.294 | 0.56 | 19.01 | 38.01 | 72.2787 | 0 | 12.67 | 0 | 10.57 | 0 | 0 | 72.2787 | 1 | 60 | 7 | 69.765407
38.001 | 13.6095 | 3.9315 | 36.1635 | 1209 | 651 | 0 | 60 | 340 | 0 | 0 | 0 | 129.3 | 0.147 | 0.294 | 0.56 | 19.01 | 38.01 | 72.2787 | 0 | 12.67 | 0 | 10.57 | 0 | 0 | 72.2787 | 1 | 60 | 28 | 78.719186
38.001 | 13.6095 | 3.9315 | 36.1635 | 1209 | 651 | 0 | 60 | 340 | 0 | 0 | 0 | 129.3 | 0.147 | 0.294 | 0.56 | 19.01 | 38.01 | 72.2787 | 0 | 12.67 | 0 | 10.57 | 0 | 0 | 72.2787 | 1 | 60 | 90 | 82.076938
36 | 12 | 1.8 | 42 | 1209 | 651 | 0 | 0 | 400 | 0 | 0 | 0 | 129.3 | 0.147 | 0.294 | 0.56 | 19.01 | 38.01 | 72.2787 | 0 | 12.67 | 0 | 10.57 | 0 | 0 | 72.2787 | 1 | 60 | 7 | 71.257655
36 | 12 | 1.8 | 42 | 1209 | 651 | 0 | 0 | 400 | 0 | 0 | 0 | 129.3 | 0.147 | 0.294 | 0.56 | 19.01 | 38.01 | 72.2787 | 0 | 12.67 | 0 | 10.57 | 0 | 0 | 72.2787 | 1 | 60 | 28 | 79.092345
36 | 12 | 1.8 | 42 | 1209 | 651 | 0 | 0 | 400 | 0 | 0 | 0 | 129.3 | 0.147 | 0.294 | 0.56 | 19.01 | 38.01 | 72.2787 | 0 | 12.67 | 0 | 10.57 | 0 | 0 | 72.2787 | 1 | 60 | 90 | 82.45
52.75 | 19.97 | 2.285 | 20.565 | 1241 | 523 | 0 | 194 | 194 | 0 | 0 | 0 | 49.6 | 0.1434 | 0.3223 | 0.53 | 7.11 | 15.99 | 26.50128 | 24.8 | 3 | 21.824 | 2.976 | 0 | 0 | 48.32528 |  | 25 | 7 | 28.8
52.75 | 19.97 | 2.285 | 20.565 | 1241 | 523 | 0 | 194 | 194 | 0 | 0 | 0 | 49.6 | 0.1434 | 0.3223 | 0.53 | 7.11 | 15.99 | 26.50128 | 24.8 | 3 | 21.824 | 2.976 | 0 | 0 | 48.32528 |  | 25 | 28 | 41.6
62.1 | 27.44 | 4.57 | 0.83 | 1241 | 523 | 0 | 388 | 0 | 0 | 0 | 0 | 49.6 | 0.1434 | 0.3223 | 0.53 | 7.11 | 15.99 | 26.50128 | 24.8 | 8 | 16.864 | 7.936 | 0 | 0 | 43.36528 | 1 | 60 | 28 | 12.8
62.1 | 27.44 | 4.57 | 0.83 | 1241 | 523 | 0 | 388 | 0 | 0 | 0 | 0 | 49.6 | 0.1434 | 0.3223 | 0.53 | 7.11 | 15.99 | 26.50128 | 24.8 | 10 | 14.88 | 9.92 | 0 | 0 | 41.38128 | 1 | 60 | 28 | 16
60.23 | 25.946 | 4.113 | 4.777 | 1241 | 523 | 0 | 349.2 | 38.8 | 0 | 0 | 0 | 49.6 | 0.1434 | 0.3223 | 0.53 | 7.11 | 15.99 | 26.50128 | 24.8 | 10 | 14.88 | 9.92 | 0 | 0 | 41.38128 |  | 25 | 28 | 30.4
52.75 | 19.97 | 2.285 | 20.565 | 1241 | 523 | 0 | 194 | 194 | 0 | 0 | 0 | 49.6 | 0.1434 | 0.3223 | 0.53 | 7.11 | 15.99 | 26.50128 | 24.8 | 3 | 21.824 | 2.976 | 0 | 0 | 48.32528 |  | 25 | 28 | 40
52.75 | 19.97 | 2.285 | 20.565 | 1241 | 523 | 0 | 194 | 194 | 0 | 0 | 0 | 49.6 | 0.1434 | 0.3223 | 0.53 | 7.11 | 15.99 | 26.50128 | 24.8 | 3 | 21.824 | 2.976 | 0 | 0 | 48.32528 | 1 | 60 | 28 | 44
57.425 | 23.705 | 3.4275 | 10.6975 | 1241 | 523 | 0 | 291 | 97 | 0 | 0 | 0 | 49.6 | 0.1434 | 0.3223 | 0.53 | 7.11 | 15.99 | 26.50128 | 24.8 | 3 | 21.824 | 2.976 | 0 | 0 | 48.32528 |  | 25 | 28 | 33.6
40.22572 | 29.30446 | 8.218005 | 14.95696 | 1005 | 760 | 0 | 293 | 88 | 0 | 0 | 0 | 71.66666667 | 0.1 | 0.29 | 0.61 | 7.17 | 20.78 | 43.71666667 | 143.3333333 | 6 | 108.9333333 | 34.4 | 0 | 0 | 152.65 |  | 25 | 14 | 33.562
40.22572 | 29.30446 | 8.218005 | 14.95696 | 1005 | 760 | 0 | 293 | 88 | 0 | 0 | 0 | 71.66666667 | 0.1 | 0.29 | 0.61 | 7.17 | 20.78 | 43.71666667 | 143.3333333 | 6 | 108.9333333 | 34.4 | 0 | 0 | 152.65 |  | 25 | 28 | 36.278
40.22572 | 29.30446 | 8.218005 | 14.95696 | 1005 | 760 | 0 | 293 | 88 | 0 | 0 | 0 | 107.5 | 0.1 | 0.29 | 0.61 | 10.75 | 31.18 | 65.575 | 107.5 | 6 | 81.7 | 25.8 | 0 | 0 | 147.275 |  | 25 | 14 | 26.578
40.22572 | 29.30446 | 8.218005 | 14.95696 | 1005 | 760 | 0 | 293 | 88 | 0 | 0 | 0 | 107.5 | 0.1 | 0.29 | 0.61 | 10.75 | 31.18 | 65.575 | 107.5 | 6 | 81.7 | 25.8 | 0 | 0 | 147.275 |  | 25 | 28 | 25.802
40.22572 | 29.30446 | 8.218005 | 14.95696 | 1005 | 760 | 0 | 293 | 88 | 0 | 0 | 0 | 71.66666667 | 0.1 | 0.29 | 0.61 | 7.17 | 20.78 | 43.71666667 | 143.3333333 | 4 | 120.4 | 22.93333333 | 0 | 0 | 164.1166667 |  | 25 | 14 | 29.003
40.22572 | 29.30446 | 8.218005 | 14.95696 | 1005 | 760 | 0 | 293 | 88 | 0 | 0 | 0 | 71.66666667 | 0.1 | 0.29 | 0.61 | 7.17 | 20.78 | 43.71666667 | 143.3333333 | 4 | 120.4 | 22.93333333 | 0 | 0 | 164.1166667 |  | 25 | 28 | 29.003
40.22572 | 29.30446 | 8.218005 | 14.95696 | 1005 | 760 | 0 | 293 | 88 | 0 | 0 | 0 | 107.5 | 0.1 | 0.29 | 0.61 | 10.75 | 31.18 | 65.575 | 107.5 | 4 | 90.3 | 17.2 | 0 | 0 | 155.875 |  | 25 | 14 | 26.675
40.22572 | 29.30446 | 8.218005 | 14.95696 | 1005 | 760 | 0 | 293 | 88 | 0 | 0 | 0 | 107.5 | 0.1 | 0.29 | 0.61 | 10.75 | 31.18 | 65.575 | 107.5 | 4 | 90.3 | 17.2 | 0 | 0 | 155.875 |  | 25 | 28 | 29.779
43.75132 | 31.56085 | 9.611323 | 7.412169 | 1005 | 760 | 0 | 344 | 34 | 0 | 0 | 0 | 71.66666667 | 0.1 | 0.29 | 0.61 | 7.17 | 20.78 | 43.71666667 | 143.3333333 | 4 | 120.4 | 22.93333333 | 0 | 0 | 164.1166667 |  | 25 | 3 | 2.134
43.75132 | 31.56085 | 9.611323 | 7.412169 | 1005 | 760 | 0 | 344 | 34 | 0 | 0 | 0 | 71.66666667 | 0.1 | 0.29 | 0.61 | 7.17 | 20.78 | 43.71666667 | 143.3333333 | 4 | 120.4 | 22.93333333 | 0 | 0 | 164.1166667 |  | 25 | 7 | 10.088
43.75132 | 31.56085 | 9.611323 | 7.412169 | 1005 | 760 | 0 | 344 | 34 | 0 | 0 | 0 | 71.66666667 | 0.1 | 0.29 | 0.61 | 7.17 | 20.78 | 43.71666667 | 143.3333333 | 4 | 120.4 | 22.93333333 | 0 | 0 | 164.1166667 |  | 25 | 14 | 12.707
43.75132 | 31.56085 | 9.611323 | 7.412169 | 1005 | 760 | 0 | 344 | 34 | 0 | 0 | 0 | 71.66666667 | 0.1 | 0.29 | 0.61 | 7.17 | 20.78 | 43.71666667 | 143.3333333 | 4 | 120.4 | 22.93333333 | 0 | 0 | 164.1166667 |  | 25 | 28 | 15.035
43.75132 | 31.56085 | 9.611323 | 7.412169 | 1005 | 760 | 0 | 344 | 34 | 0 | 0 | 0 | 71.66666667 | 0.1 | 0.29 | 0.61 | 7.17 | 20.78 | 43.71666667 | 143.3333333 | 4 | 120.4 | 22.93333333 | 0 | 0 | 164.1166667 |  | 25 | 56 | 17.848
41.84433 | 30.34037 | 8.857678 | 11.49314 | 1005 | 760 | 0 | 316 | 63 | 0 | 0 | 0 | 71.66666667 | 0.1 | 0.29 | 0.61 | 7.17 | 20.78 | 43.71666667 | 143.3333333 | 4 | 120.4 | 22.93333333 | 0 | 0 | 164.1166667 |  | 25 | 3 | 5.529
41.84433 | 30.34037 | 8.857678 | 11.49314 | 1005 | 760 | 0 | 316 | 63 | 0 | 0 | 0 | 71.66666667 | 0.1 | 0.29 | 0.61 | 7.17 | 20.78 | 43.71666667 | 143.3333333 | 4 | 120.4 | 22.93333333 | 0 | 0 | 164.1166667 |  | 25 | 7 | 12.513
41.84433 | 30.34037 | 8.857678 | 11.49314 | 1005 | 760 | 0 | 316 | 63 | 0 | 0 | 0 | 71.66666667 | 0.1 | 0.29 | 0.61 | 7.17 | 20.78 | 43.71666667 | 143.3333333 | 4 | 120.4 | 22.93333333 | 0 | 0 | 164.1166667 |  | 25 | 14 | 19.303
41.84433 | 30.34037 | 8.857678 | 11.49314 | 1005 | 760 | 0 | 316 | 63 | 0 | 0 | 0 | 71.66666667 | 0.1 | 0.29 | 0.61 | 7.17 | 20.78 | 43.71666667 | 143.3333333 | 4 | 120.4 | 22.93333333 | 0 | 0 | 164.1166667 |  | 25 | 28 | 22.31
41.84433 | 30.34037 | 8.857678 | 11.49314 | 1005 | 760 | 0 | 316 | 63 | 0 | 0 | 0 | 71.66666667 | 0.1 | 0.29 | 0.61 | 7.17 | 20.78 | 43.71666667 | 143.3333333 | 4 | 120.4 | 22.93333333 | 0 | 0 | 164.1166667 |  | 25 | 56 | 24.735
51.3 | 30.1 | 4.57 | 8.73 | 950 | 850 | 0 | 400 | 0 | 0 | 0 | 0 | 143 | 0.1436 | 0.2943 | 0.56 | 20.53 | 42.08 | 80.3803 | 57 | 10 | 34.2 | 22.8 | 48 | 24 | 176.9803 | 2 | 70 | 1 | 33.16
51.3 | 30.1 | 4.57 | 8.73 | 950 | 850 | 0 | 400 | 0 | 0 | 0 | 0 | 143 | 0.1436 | 0.2943 | 0.56 | 20.53 | 42.08 | 80.3803 | 57 | 10 | 34.2 | 22.8 | 48 | 24 | 176.9803 | 2 | 70 | 3 | 33.712
51.3 | 30.1 | 4.57 | 8.73 | 950 | 850 | 0 | 400 | 0 | 0 | 0 | 0 | 143 | 0.1436 | 0.2943 | 0.56 | 20.53 | 42.08 | 80.3803 | 57 | 10 | 34.2 | 22.8 | 48 | 24 | 176.9803 | 2 | 70 | 7 | 34.896
51.3 | 30.1 | 4.57 | 8.73 | 950 | 850 | 0 | 400 | 0 | 0 | 0 | 0 | 143 | 0.1436 | 0.2943 | 0.56 | 20.53 | 42.08 | 80.3803 | 57 | 10 | 34.2 | 22.8 | 48 | 24 | 176.9803 | 2 | 70 | 28 | 35.896
51.3 | 30.1 | 4.57 | 8.73 | 950 | 850 | 0 | 380 | 0 | 0 | 0 | 0 | 143 | 0.1436 | 0.2943 | 0.56 | 20.53 | 42.08 | 80.3803 | 57 | 10 | 34.2 | 22.8 | 48 | 24 | 176.9803 | 2 | 70 | 1 | 36.152
51.3 | 30.1 | 4.57 | 8.73 | 950 | 850 | 0 | 380 | 0 | 0 | 0 | 0 | 143 | 0.1436 | 0.2943 | 0.56 | 20.53 | 42.08 | 80.3803 | 57 | 10 | 34.2 | 22.8 | 48 | 24 | 176.9803 | 2 | 70 | 3 | 36.816
51.3 | 30.1 | 4.57 | 8.73 | 950 | 850 | 0 | 380 | 0 | 0 | 0 | 0 | 143 | 0.1436 | 0.2943 | 0.56 | 20.53 | 42.08 | 80.3803 | 57 | 10 | 34.2 | 22.8 | 48 | 24 | 176.9803 | 2 | 70 | 7 | 37.856
51.3 | 30.1 | 4.57 | 8.73 | 950 | 850 | 0 | 380 | 0 | 0 | 0 | 0 | 143 | 0.1436 | 0.2943 | 0.56 | 20.53 | 42.08 | 80.3803 | 57 | 10 | 34.2 | 22.8 | 48 | 24 | 176.9803 | 2 | 70 | 28 | 39.424
51.3 | 30.1 | 4.57 | 8.73 | 950 | 850 | 0 | 360 | 0 | 0 | 0 | 0 | 143 | 0.1436 | 0.2943 | 0.56 | 20.53 | 42.08 | 80.3803 | 57 | 10 | 34.2 | 22.8 | 48 | 24 | 176.9803 | 2 | 70 | 1 | 38.264
51.3 | 30.1 | 4.57 | 8.73 | 950 | 850 | 0 | 360 | 0 | 0 | 0 | 0 | 143 | 0.1436 | 0.2943 | 0.56 | 20.53 | 42.08 | 80.3803 | 57 | 10 | 34.2 | 22.8 | 48 | 24 | 176.9803 | 2 | 70 | 3 | 38.816
51.3 | 30.1 | 4.57 | 8.73 | 950 | 850 | 0 | 360 | 0 | 0 | 0 | 0 | 143 | 0.1436 | 0.2943 | 0.56 | 20.53 | 42.08 | 80.3803 | 57 | 10 | 34.2 | 22.8 | 48 | 24 | 176.9803 | 2 | 70 | 7 | 39.552
51.3 | 30.1 | 4.57 | 8.73 | 950 | 850 | 0 | 360 | 0 | 0 | 0 | 0 | 143 | 0.1436 | 0.2943 | 0.56 | 20.53 | 42.08 | 80.3803 | 57 | 10 | 34.2 | 22.8 | 48 | 24 | 176.9803 | 2 | 70 | 28 | 41.216
51.3 | 30.1 | 4.57 | 8.73 | 950 | 850 | 0 | 340 | 0 | 0 | 0 | 0 | 143 | 0.1436 | 0.2943 | 0.56 | 20.53 | 42.08 | 80.3803 | 57 | 10 | 34.2 | 22.8 | 48 | 24 | 176.9803 | 2 | 70 | 1 | 37.568
51.3 | 30.1 | 4.57 | 8.73 | 950 | 850 | 0 | 340 | 0 | 0 | 0 | 0 | 143 | 0.1436 | 0.2943 | 0.56 | 20.53 | 42.08 | 80.3803 | 57 | 10 | 34.2 | 22.8 | 48 | 24 | 176.9803 | 2 | 70 | 3 | 38.112
51.3 | 30.1 | 4.57 | 8.73 | 950 | 850 | 0 | 340 | 0 | 0 | 0 | 0 | 143 | 0.1436 | 0.2943 | 0.56 | 20.53 | 42.08 | 80.3803 | 57 | 10 | 34.2 | 22.8 | 48 | 24 | 176.9803 | 2 | 70 | 7 | 39.184
51.3 | 30.1 | 4.57 | 8.73 | 950 | 850 | 0 | 340 | 0 | 0 | 0 | 0 | 143 | 0.1436 | 0.2943 | 0.56 | 20.53 | 42.08 | 80.3803 | 57 | 10 | 34.2 | 22.8 | 48 | 24 | 176.9803 | 2 | 70 | 28 | 40.368
51.3 | 30.1 | 4.57 | 8.73 | 950 | 850 | 0 | 400 | 0 | 0 | 0 | 0 | 143 | 0.1436 | 0.2943 | 0.56 | 20.53 | 42.08 | 80.3803 | 57 | 8 | 38.76 | 18.24 | 48 | 24 | 181.5403 | 2 | 70 | 1 | 37.584
51.3 | 30.1 | 4.57 | 8.73 | 950 | 850 | 0 | 400 | 0 | 0 | 0 | 0 | 143 | 0.1436 | 0.2943 | 0.56 | 20.53 | 42.08 | 80.3803 | 57 | 8 | 38.76 | 18.24 | 48 | 24 | 181.5403 | 2 | 70 | 7 | 39.4
51.3 | 30.1 | 4.57 | 8.73 | 950 | 850 | 0 | 400 | 0 | 0 | 0 | 0 | 143 | 0.1436 | 0.2943 | 0.56 | 20.53 | 42.08 | 80.3803 | 57 | 8 | 38.76 | 18.24 | 48 | 24 | 181.5403 | 2 | 70 | 28 | 41.144
53.245 | 28.636 | 4.425 | 8.3555 | 950 | 850 | 0 | 400 | 0 | 20 | 0 | 0 | 143 | 0.1436 | 0.2943 | 0.56 | 20.53 | 42.08 | 80.3803 | 58 | 10 | 34.8 | 23.2 | 48 | 24 | 177.5803 | 2 | 70 | 1 | 38.576
53.245 | 28.636 | 4.425 | 8.3555 | 950 | 850 | 0 | 400 | 0 | 20 | 0 | 0 | 143 | 0.1436 | 0.2943 | 0.56 | 20.53 | 42.08 | 80.3803 | 58 | 10 | 34.8 | 23.2 | 48 | 24 | 177.5803 | 2 | 70 | 7 | 41.296
53.245 | 28.636 | 4.425 | 8.3555 | 950 | 850 | 0 | 400 | 0 | 20 | 0 | 0 | 143 | 0.1436 | 0.2943 | 0.56 | 20.53 | 42.08 | 80.3803 | 58 | 10 | 34.8 | 23.2 | 48 | 24 | 177.5803 | 2 | 70 | 28 | 42.704
55.19 | 27.172 | 4.28 | 7.981 | 950 | 850 | 0 | 400 | 0 | 40 | 0 | 0 | 143 | 0.1436 | 0.2943 | 0.56 | 20.53 | 42.08 | 80.3803 | 59 | 12 | 30.68 | 28.32 | 48 | 24 | 173.4603 | 2 | 70 | 1 | 40.2
55.19 | 27.172 | 4.28 | 7.981 | 950 | 850 | 0 | 400 | 0 | 40 | 0 | 0 | 143 | 0.1436 | 0.2943 | 0.56 | 20.53 | 42.08 | 80.3803 | 59 | 12 | 30.68 | 28.32 | 48 | 24 | 173.4603 | 2 | 70 | 7 | 43.008
55.19 | 27.172 | 4.28 | 7.981 | 950 | 850 | 0 | 400 | 0 | 40 | 0 | 0 | 143 | 0.1436 | 0.2943 | 0.56 | 20.53 | 42.08 | 80.3803 | 59 | 12 | 30.68 | 28.32 | 48 | 24 | 173.4603 | 2 | 70 | 28 | 44.016
57.135 | 25.708 | 4.135 | 7.6065 | 950 | 850 | 0 | 400 | 0 | 60 | 0 | 0 | 143 | 0.1436 | 0.2943 | 0.56 | 20.53 | 42.08 | 80.3803 | 60 | 14 | 26.4 | 33.6 | 48 | 24 | 169.1803 | 2 | 70 | 1 | 39.072
57.135 | 25.708 | 4.135 | 7.6065 | 950 | 850 | 0 | 400 | 0 | 60 | 0 | 0 | 143 | 0.1436 | 0.2943 | 0.56 | 20.53 | 42.08 | 80.3803 | 60 | 14 | 26.4 | 33.6 | 48 | 24 | 169.1803 | 2 | 70 | 7 | 41.24
57.135 | 25.708 | 4.135 | 7.6065 | 950 | 850 | 0 | 400 | 0 | 60 | 0 | 0 | 143 | 0.1436 | 0.2943 | 0.56 | 20.53 | 42.08 | 80.3803 | 60 | 14 | 26.4 | 33.6 | 48 | 24 | 169.1803 | 2 | 70 | 28 | 43.168
77.1 | 17.71 | 1.21 | 0.62 | 1329.09 | 632.75 | 0 | 334 | 0 | 0 | 0 | 0 | 58.45 | 0.1637 | 0.3435 | 0.49 | 9.57 | 20.08 | 28.80416 | 58.45 | 13 | 28.056 | 30.394 | 18.74 | 0 | 75.60016 | 0.333333333 | 90 | 7 | 37.688
77.1 | 17.71 | 1.21 | 0.62 | 1298.18 | 613.42 | 0 | 334 | 0 | 0 | 0 | 0 | 58.45 | 0.1637 | 0.3435 | 0.49 | 9.57 | 20.08 | 28.80416 | 58.45 | 13 | 28.056 | 30.394 | 41.23 | 0 | 98.09016 | 0.333333333 | 90 | 7 | 49.064
77.1 | 17.71 | 1.21 | 0.62 | 1256.96 | 593.95 | 0 | 334 | 0 | 0 | 0 | 0 | 58.45 | 0.1637 | 0.3435 | 0.49 | 9.57 | 20.08 | 28.80416 | 58.45 | 13 | 28.056 | 30.394 | 63.74 | 0 | 120.60016 | 0.333333333 | 90 | 7 | 33.424
77.1 | 17.71 | 1.21 | 0.62 | 1215.47 | 574.34 | 0 | 334 | 0 | 0 | 0 | 0 | 58.45 | 0.1637 | 0.3435 | 0.49 | 9.57 | 20.08 | 28.80416 | 58.45 | 13 | 28.056 | 30.394 | 86.24 | 0 | 143.10016 | 0.333333333 | 90 | 7 | 28.264
77.1 | 17.71 | 1.21 | 0.62 | 1174.98 | 555.21 | 0 | 334 | 0 | 0 | 0 | 0 | 58.45 | 0.1637 | 0.3435 | 0.49 | 9.57 | 20.08 | 28.80416 | 58.45 | 13 | 28.056 | 30.394 | 108.84 | 0 | 65.70016 | 0.333333333 | 90 | 7 | 14.048
60 | 22.7 | 4.6 | 4.5 | 960 | 720 | 0 | 480 | 0 | 0 | 0 | 0 | 36 | 0.082 | 0.27 | 0.65 | 2.95 | 9.72 | 23.328 | 204 | 12.2 | 104.448 | 99.552 | 0 | 0 | 127.776 | 2 | 90 | 3 | 21.55288
60 | 22.7 | 4.6 | 4.5 | 960 | 720 | 0 | 480 | 0 | 0 | 0 | 0 | 36 | 0.082 | 0.27 | 0.65 | 2.95 | 9.72 | 23.328 | 204 | 12.2 | 104.448 | 99.552 | 0 | 0 | 127.776 | 2 | 90 | 7 | 34.66912
60 | 22.7 | 4.6 | 4.5 | 960 | 720 | 0 | 480 | 0 | 0 | 0 | 0 | 36 | 0.082 | 0.27 | 0.65 | 2.95 | 9.72 | 23.328 | 204 | 12.2 | 104.448 | 99.552 | 0 | 0 | 127.776 | 2 | 90 | 28 | 40.45784
60 | 22.7 | 4.6 | 4.5 | 960 | 720 | 0 | 480 | 0 | 0 | 0 | 0 | 36 | 0.082 | 0.27 | 0.65 | 2.95 | 9.72 | 23.328 | 204 | 12.2 | 104.448 | 99.552 | 0 | 0 | 127.776 | 2 | 90 | 56 | 46.75248
58.519 | 22.0175 | 4.561 | 6.569 | 960 | 720 | 0 | 456 | 24 | 0 | 0 | 0 | 36 | 0.082 | 0.27 | 0.65 | 2.95 | 9.72 | 23.328 | 204 | 12.2 | 104.448 | 99.552 | 0 | 0 | 127.776 | 2 | 90 | 3 | 22.0544
58.519 | 22.0175 | 4.561 | 6.569 | 960 | 720 | 0 | 456 | 24 | 0 | 0 | 0 | 36 | 0.082 | 0.27 | 0.65 | 2.95 | 9.72 | 23.328 | 204 | 12.2 | 104.448 | 99.552 | 0 | 0 | 127.776 | 2 | 90 | 7 | 35.67512
58.519 | 22.0175 | 4.561 | 6.569 | 960 | 720 | 0 | 456 | 24 | 0 | 0 | 0 | 36 | 0.082 | 0.27 | 0.65 | 2.95 | 9.72 | 23.328 | 204 | 12.2 | 104.448 | 99.552 | 0 | 0 | 127.776 | 2 | 90 | 28 | 41.96984
58.519 | 22.0175 | 4.561 | 6.569 | 960 | 720 | 0 | 456 | 24 | 0 | 0 | 0 | 36 | 0.082 | 0.27 | 0.65 | 2.95 | 9.72 | 23.328 | 204 | 12.2 | 104.448 | 99.552 | 0 | 0 | 127.776 | 2 | 90 | 56 | 48.01256
57.038 | 21.335 | 4.522 | 8.638 | 960 | 720 | 0 | 432 | 48 | 0 | 0 | 0 | 36 | 0.082 | 0.27 | 0.65 | 2.95 | 9.72 | 23.328 | 204 | 12.2 | 104.448 | 99.552 | 0 | 0 | 127.776 | 2 | 90 | 3 | 23.06088
57.038 | 21.335 | 4.522 | 8.638 | 960 | 720 | 0 | 432 | 48 | 0 | 0 | 0 | 36 | 0.082 | 0.27 | 0.65 | 2.95 | 9.72 | 23.328 | 204 | 12.2 | 104.448 | 99.552 | 0 | 0 | 127.776 | 2 | 90 | 7 | 36.93472
57.038 | 21.335 | 4.522 | 8.638 | 960 | 720 | 0 | 432 | 48 | 0 | 0 | 0 | 36 | 0.082 | 0.27 | 0.65 | 2.95 | 9.72 | 23.328 | 204 | 12.2 | 104.448 | 99.552 | 0 | 0 | 127.776 | 2 | 90 | 28 | 43.2304
57.038 | 21.335 | 4.522 | 8.638 | 960 | 720 | 0 | 432 | 48 | 0 | 0 | 0 | 36 | 0.082 | 0.27 | 0.65 | 2.95 | 9.72 | 23.328 | 204 | 12.2 | 104.448 | 99.552 | 0 | 0 | 127.776 | 2 | 90 | 56 | 49.52504
55.557 | 20.6525 | 4.483 | 10.707 | 960 | 720 | 0 | 408 | 72 | 0 | 0 | 0 | 36 | 0.082 | 0.27 | 0.65 | 2.95 | 9.72 | 23.328 | 204 | 12.2 | 104.448 | 99.552 | 0 | 0 | 127.776 | 2 | 90 | 3 | 24.06784
55.557 | 20.6525 | 4.483 | 10.707 | 960 | 720 | 0 | 408 | 72 | 0 | 0 | 0 | 36 | 0.082 | 0.27 | 0.65 | 2.95 | 9.72 | 23.328 | 204 | 12.2 | 104.448 | 99.552 | 0 | 0 | 127.776 | 2 | 90 | 7 | 39.96184
55.557 | 20.6525 | 4.483 | 10.707 | 960 | 720 | 0 | 408 | 72 | 0 | 0 | 0 | 36 | 0.082 | 0.27 | 0.65 | 2.95 | 9.72 | 23.328 | 204 | 12.2 | 104.448 | 99.552 | 0 | 0 | 127.776 | 2 | 90 | 28 | 43.98328
55.557 | 20.6525 | 4.483 | 10.707 | 960 | 720 | 0 | 408 | 72 | 0 | 0 | 0 | 36 | 0.082 | 0.27 | 0.65 | 2.95 | 9.72 | 23.328 | 204 | 12.2 | 104.448 | 99.552 | 0 | 0 | 127.776 | 2 | 90 | 56 | 52.04712
50.5 | 26.57 | 13.77 | 2.13 | 1201 | 647 | 0 | 408 | 0 | 0 | 0 | 0 | 93 | 0.091 | 0.289 | 0.62 | 8.46 | 26.88 | 57.66 | 62 | 14 | 27.28 | 34.72 | 4 | 0 | 88.94 | 1 | 60 | 28 | 31.04
50.5 | 26.57 | 13.77 | 2.13 | 1201 | 647 | 0 | 408 | 0 | 0 | 0 | 0 | 93 | 0.091 | 0.289 | 0.62 | 8.46 | 26.88 | 57.66 | 62 | 14 | 27.28 | 34.72 | 0 | 0 | 84.94 | 1 | 60 | 28 | 34.92
50.5 | 26.57 | 13.77 | 2.13 | 1201 | 647 | 0 | 408 | 0 | 0 | 0 | 0 | 103 | 0.091 | 0.289 | 0.62 | 9.37 | 29.77 | 63.86 | 68 | 14 | 29.92 | 38.08 | 0 | 0 | 93.78 | 1 | 60 | 28 | 46.56
50.67 | 18.96 | 6.35 | 14.14 | 1041.2025 | 800.925 | 0 | 408.47175 | 0 | 0 | 0 | 0 | 104.12025 | 0.106 | 0.265 | 0.629 | 11.04 | 27.59 | 65.49163725 | 41.6481 | 14 | 18.325164 | 23.322936 | 16.0185 | 6.4074 | 103.6797413 | 1 | 46.11111111 | 1 | 22.67204
50.67 | 18.96 | 6.35 | 14.14 | 1041.2025 | 800.925 | 0 | 408.47175 | 0 | 0 | 0 | 0 | 104.12025 | 0.106 | 0.265 | 0.629 | 11.04 | 27.59 | 65.49163725 | 41.6481 | 14 | 18.325164 | 23.322936 | 16.0185 | 6.4074 | 103.6797413 | 1 | 46.11111111 | 3 | 29.96187
50.67 | 18.96 | 6.35 | 14.14 | 1041.2025 | 800.925 | 0 | 408.47175 | 0 | 0 | 0 | 0 | 104.12025 | 0.106 | 0.265 | 0.629 | 11.04 | 27.59 | 65.49163725 | 41.6481 | 14 | 18.325164 | 23.322936 | 16.0185 | 6.4074 | 103.6797413 | 1 | 46.11111111 | 7 | 36.38227
50.67 | 18.96 | 6.35 | 14.14 | 1041.2025 | 800.925 | 0 | 408.47175 | 0 | 0 | 0 | 0 | 104.12025 | 0.106 | 0.265 | 0.629 | 11.04 | 27.59 | 65.49163725 | 41.6481 | 14 | 18.325164 | 23.322936 | 16.0185 | 6.4074 | 103.6797413 | 1 | 55 | 1 | 25.0796895
50.67 | 18.96 | 6.35 | 14.14 | 1041.2025 | 800.925 | 0 | 408.47175 | 0 | 0 | 0 | 0 | 104.12025 | 0.106 | 0.265 | 0.629 | 11.04 | 27.59 | 65.49163725 | 41.6481 | 14 | 18.325164 | 23.322936 | 16.0185 | 6.4074 | 103.6797413 | 1 | 55 | 3 | 29.02556
50.67 | 18.96 | 6.35 | 14.14 | 1041.2025 | 800.925 | 0 | 408.47175 | 0 | 0 | 0 | 0 | 104.12025 | 0.106 | 0.265 | 0.629 | 11.04 | 27.59 | 65.49163725 | 41.6481 | 14 | 18.325164 | 23.322936 | 16.0185 | 6.4074 | 103.6797413 | 1 | 55 | 7 | 31.63385
50.67 | 18.96 | 6.35 | 14.14 | 1041.2025 | 800.925 | 0 | 408.47175 | 0 | 0 | 0 | 0 | 104.12025 | 0.106 | 0.265 | 0.629 | 11.04 | 27.59 | 65.49163725 | 41.6481 | 14 | 18.325164 | 23.322936 | 16.0185 | 6.4074 | 103.6797413 | 1 | 70 | 1 | 12.10513
50.67 | 18.96 | 6.35 | 14.14 | 1041.2025 | 800.925 | 0 | 408.47175 | 0 | 0 | 0 | 0 | 104.12025 | 0.106 | 0.265 | 0.629 | 11.04 | 27.59 | 65.49163725 | 41.6481 | 14 | 18.325164 | 23.322936 | 16.0185 | 6.4074 | 103.6797413 | 1 | 70 | 3 | 13.91087
50.67 | 18.96 | 6.35 | 14.14 | 1041.2025 | 800.925 | 0 | 408.47175 | 0 | 0 | 0 | 0 | 104.12025 | 0.106 | 0.265 | 0.629 | 11.04 | 27.59 | 65.49163725 | 41.6481 | 14 | 18.325164 | 23.322936 | 16.0185 | 6.4074 | 103.6797413 | 1 | 70 | 7 | 16.18476
50.67 | 18.96 | 6.35 | 14.14 | 1281.48 | 560.6475 | 0 | 408.47175 | 0 | 0 | 0 | 0 | 104.12025 | 0.106 | 0.265 | 0.629 | 11.04 | 27.59 | 65.49163725 | 41.6481 | 14 | 18.325164 | 23.322936 | 16.0185 | 6.4074 | 103.6797413 | 1 | 46.11111111 | 1 | 28.22301
50.67 | 18.96 | 6.35 | 14.14 | 1281.48 | 560.6475 | 0 | 408.47175 | 0 | 0 | 0 | 0 | 104.12025 | 0.106 | 0.265 | 0.629 | 11.04 | 27.59 | 65.49163725 | 41.6481 | 14 | 18.325164 | 23.322936 | 16.0185 | 6.4074 | 103.6797413 | 1 | 46.11111111 | 3 | 28.82492
50.67 | 18.96 | 6.35 | 14.14 | 1281.48 | 560.6475 | 0 | 408.47175 | 0 | 0 | 0 | 0 | 104.12025 | 0.106 | 0.265 | 0.629 | 11.04 | 27.59 | 65.49163725 | 41.6481 | 14 | 18.325164 | 23.322936 | 16.0185 | 6.4074 | 103.6797413 | 1 | 46.11111111 | 7 | 29.96187
50.67 | 18.96 | 6.35 | 14.14 | 1281.48 | 560.6475 | 0 | 408.47175 | 0 | 0 | 0 | 0 | 104.12025 | 0.106 | 0.265 | 0.629 | 11.04 | 27.59 | 65.49163725 | 41.6481 | 14 | 18.325164 | 23.322936 | 16.0185 | 6.4074 | 103.6797413 | 1 | 55 | 1 | 20.79942
50.67 | 18.96 | 6.35 | 14.14 | 1281.48 | 560.6475 | 0 | 408.47175 | 0 | 0 | 0 | 0 | 104.12025 | 0.106 | 0.265 | 0.629 | 11.04 | 27.59 | 65.49163725 | 41.6481 | 14 | 18.325164 | 23.322936 | 16.0185 | 6.4074 | 103.6797413 | 1 | 55 | 3 | 22.67204
50.67 | 18.96 | 6.35 | 14.14 | 1281.48 | 560.6475 | 0 | 408.47175 | 0 | 0 | 0 | 0 | 104.12025 | 0.106 | 0.265 | 0.629 | 11.04 | 27.59 | 65.49163725 | 41.6481 | 14 | 18.325164 | 23.322936 | 16.0185 | 6.4074 | 103.6797413 | 1 | 55 | 7 | 27.15294
50.67 | 18.96 | 6.35 | 14.14 | 1281.48 | 560.6475 | 0 | 408.47175 | 0 | 0 | 0 | 0 | 104.12025 | 0.106 | 0.265 | 0.629 | 11.04 | 27.59 | 65.49163725 | 41.6481 | 14 | 18.325164 | 23.322936 | 16.0185 | 6.4074 | 103.6797413 | 1 | 70 | 1 | 15.64973
50.67 | 18.96 | 6.35 | 14.14 | 1281.48 | 560.6475 | 0 | 408.47175 | 0 | 0 | 0 | 0 | 104.12025 | 0.106 | 0.265 | 0.629 | 11.04 | 27.59 | 65.49163725 | 41.6481 | 14 | 18.325164 | 23.322936 | 16.0185 | 6.4074 | 103.6797413 | 1 | 70 | 3 | 18.45865
50.67 | 18.96 | 6.35 | 14.14 | 1281.48 | 560.6475 | 0 | 408.47175 | 0 | 0 | 0 | 0 | 104.12025 | 0.106 | 0.265 | 0.629 | 11.04 | 27.59 | 65.49163725 | 41.6481 | 14 | 18.325164 | 23.322936 | 16.0185 | 6.4074 | 103.6797413 | 1 | 70 | 7 | 19.06056402
50.67 | 18.96 | 6.35 | 14.14 | 961.11 | 881.0175 | 0 | 408.47175 | 0 | 0 | 0 | 0 | 104.12025 | 0.106 | 0.265 | 0.629 | 11.04 | 27.59 | 65.49163725 | 41.6481 | 14 | 18.325164 | 23.322936 | 16.0185 | 6.4074 | 103.6797413 | 1 | 46.11111111 | 1 | 28.15613
50.67 | 18.96 | 6.35 | 14.14 | 961.11 | 881.0175 | 0 | 408.47175 | 0 | 0 | 0 | 0 | 104.12025 | 0.106 | 0.265 | 0.629 | 11.04 | 27.59 | 65.49163725 | 41.6481 | 14 | 18.325164 | 23.322936 | 16.0185 | 6.4074 | 103.6797413 | 1 | 46.11111111 | 3 | 28.28989
50.67 | 18.96 | 6.35 | 14.14 | 961.11 | 881.0175 | 0 | 408.47175 | 0 | 0 | 0 | 0 | 104.12025 | 0.106 | 0.265 | 0.629 | 11.04 | 27.59 | 65.49163725 | 41.6481 | 14 | 18.325164 | 23.322936 | 16.0185 | 6.4074 | 103.6797413 | 1 | 46.11111111 | 7 | 28.35677
50.67 | 18.96 | 6.35 | 14.14 | 961.11 | 881.0175 | 0 | 408.47175 | 0 | 0 | 0 | 0 | 104.12025 | 0.106 | 0.265 | 0.629 | 11.04 | 27.59 | 65.49163725 | 41.6481 | 14 | 18.325164 | 23.322936 | 16.0185 | 6.4074 | 103.6797413 | 1 | 55 | 1 | 18.85993
50.67 | 18.96 | 6.35 | 14.14 | 961.11 | 881.0175 | 0 | 408.47175 | 0 | 0 | 0 | 0 | 104.12025 | 0.106 | 0.265 | 0.629 | 11.04 | 27.59 | 65.49163725 | 41.6481 | 14 | 18.325164 | 23.322936 | 16.0185 | 6.4074 | 103.6797413 | 1 | 55 | 3 | 23.87586
50.67 | 18.96 | 6.35 | 14.14 | 961.11 | 881.0175 | 0 | 408.47175 | 0 | 0 | 0 | 0 | 104.12025 | 0.106 | 0.265 | 0.629 | 11.04 | 27.59 | 65.49163725 | 41.6481 | 14 | 18.325164 | 23.322936 | 16.0185 | 6.4074 | 103.6797413 | 1 | 55 | 7 | 25.81536
50.67 | 18.96 | 6.35 | 14.14 | 1478.988105 | 633.211305 | 0 | 466.13835 | 0 | 0 | 0 | 0 | 118.5369 | 0.106 | 0.265 | 0.629 | 12.56 | 31.41 | 74.5597101 | 47.254575 | 14 | 20.792013 | 26.462562 | 7.849065 | 7.04814 | 107.4296721 | 1 | 46.11111111 | 1 | 11.50322
50.67 | 18.96 | 6.35 | 14.14 | 1478.988105 | 633.211305 | 0 | 466.13835 | 0 | 0 | 0 | 0 | 118.5369 | 0.106 | 0.265 | 0.629 | 12.56 | 31.41 | 74.5597101 | 47.254575 | 14 | 20.792013 | 26.462562 | 7.849065 | 7.04814 | 107.4296721 | 1 | 46.11111111 | 3 | 22.40452262
50.67 | 18.96 | 6.35 | 14.14 | 1478.988105 | 633.211305 | 0 | 466.13835 | 0 | 0 | 0 | 0 | 118.5369 | 0.106 | 0.265 | 0.629 | 12.56 | 31.41 | 74.5597101 | 47.254575 | 14 | 20.792013 | 26.462562 | 7.849065 | 7.04814 | 107.4296721 | 1 | 46.11111111 | 7 | 23.74210606
50.67 | 18.96 | 6.35 | 14.14 | 1478.988105 | 633.211305 | 0 | 466.13835 | 0 | 0 | 0 | 0 | 118.5369 | 0.106 | 0.265 | 0.629 | 12.56 | 31.41 | 74.5597101 | 47.254575 | 14 | 20.792013 | 26.462562 | 7.849065 | 7.04814 | 107.4296721 | 1 | 55 | 1 | 12.17201
50.67 | 18.96 | 6.35 | 14.14 | 1478.988105 | 633.211305 | 0 | 466.13835 | 0 | 0 | 0 | 0 | 118.5369 | 0.106 | 0.265 | 0.629 | 12.56 | 31.41 | 74.5597101 | 47.254575 | 14 | 20.792013 | 26.462562 | 7.849065 | 7.04814 | 107.4296721 | 1 | 55 | 3 | 16.58603
50.67 | 18.96 | 6.35 | 14.14 | 1478.988105 | 633.211305 | 0 | 466.13835 | 0 | 0 | 0 | 0 | 118.5369 | 0.106 | 0.265 | 0.629 | 12.56 | 31.41 | 74.5597101 | 47.254575 | 14 | 20.792013 | 26.462562 | 7.849065 | 7.04814 | 107.4296721 | 1 | 55 | 7 | 19.52872
50.67 | 18.96 | 6.35 | 14.14 | 1478.988105 | 633.211305 | 0 | 466.13835 | 0 | 0 | 0 | 0 | 118.5369 | 0.106 | 0.265 | 0.629 | 12.56 | 31.41 | 74.5597101 | 47.254575 | 14 | 20.792013 | 26.462562 | 7.849065 | 7.04814 | 107.4296721 | 1 | 70 | 1 | 10.29939
50.67 | 18.96 | 6.35 | 14.14 | 1478.988105 | 633.211305 | 0 | 466.13835 | 0 | 0 | 0 | 0 | 118.5369 | 0.106 | 0.265 | 0.629 | 12.56 | 31.41 | 74.5597101 | 47.254575 | 14 | 20.792013 | 26.462562 | 7.849065 | 7.04814 | 107.4296721 | 1 | 70 | 3 | 13.30896
50.67 | 18.96 | 6.35 | 14.14 | 1478.988105 | 633.211305 | 0 | 466.13835 | 0 | 0 | 0 | 0 | 118.5369 | 0.106 | 0.265 | 0.629 | 12.56 | 31.41 | 74.5597101 | 47.254575 | 14 | 20.792013 | 26.462562 | 7.849065 | 7.04814 | 107.4296721 | 1 | 70 | 7 | 13.97775
56.59 | 23.89 | 4.82 | 9.42 | 1281.48 | 560.6475 | 0 | 408.47175 | 0 | 0 | 0 | 0 | 104.12025 | 0.106 | 0.265 | 0.629 | 11.04 | 27.59 | 65.49163725 | 41.6481 | 8 | 28.320708 | 13.327392 | 16.0185 | 6.4074 | 113.6752853 | 1 | 70 | 3 | 13.1752
56.59 | 23.89 | 4.82 | 9.42 | 1281.48 | 560.6475 | 0 | 408.47175 | 0 | 0 | 0 | 0 | 104.12025 | 0.106 | 0.265 | 0.629 | 11.04 | 27.59 | 65.49163725 | 41.6481 | 8 | 28.320708 | 13.327392 | 16.0185 | 6.4074 | 113.6752853 | 1 | 70 | 7 | 14.98093
56.59 | 23.89 | 4.82 | 9.42 | 1479.308475 | 632.73075 | 0 | 466.13835 | 0 | 0 | 0 | 0 | 118.5369 | 0.106 | 0.265 | 0.629 | 12.56 | 31.41 | 74.5597101 | 46.45365 | 8 | 31.588482 | 14.865168 | 8.00925 | 6.4074 | 118.0018821 | 1 | 23.88888889 | 7 | 7.624225608
56.59 | 23.89 | 4.82 | 9.42 | 1479.308475 | 632.73075 | 0 | 466.13835 | 0 | 0 | 0 | 0 | 118.5369 | 0.106 | 0.265 | 0.629 | 12.56 | 31.41 | 74.5597101 | 46.45365 | 8 | 31.588482 | 14.865168 | 8.00925 | 6.4074 | 118.0018821 | 1 |  | 7 | 23.4077102
56.59 | 23.89 | 4.82 | 9.42 | 1479.308475 | 632.73075 | 0 | 466.13835 | 0 | 0 | 0 | 0 | 118.5369 | 0.106 | 0.265 | 0.629 | 12.56 | 31.41 | 74.5597101 | 46.45365 | 8 | 31.588482 | 14.865168 | 8.00925 | 6.4074 | 118.0018821 | 1 | 32.22222222 | 1 | 10.29939
56.59 | 23.89 | 4.82 | 9.42 | 1479.308475 | 632.73075 | 0 | 466.13835 | 0 | 0 | 0 | 0 | 118.5369 | 0.106 | 0.265 | 0.629 | 12.56 | 31.41 | 74.5597101 | 46.45365 | 8 | 31.588482 | 14.865168 | 8.00925 | 6.4074 | 118.0018821 | 1 | 32.22222222 | 3 | 13.30896
56.59 | 23.89 | 4.82 | 9.42 | 1479.308475 | 632.73075 | 0 | 466.13835 | 0 | 0 | 0 | 0 | 118.5369 | 0.106 | 0.265 | 0.629 | 12.56 | 31.41 | 74.5597101 | 46.45365 | 8 | 31.588482 | 14.865168 | 8.00925 | 6.4074 | 118.0018821 | 1 | 32.22222222 | 7 | 13.97775
56.59 | 23.89 | 4.82 | 9.42 | 1479.308475 | 632.73075 | 0 | 466.13835 | 0 | 0 | 0 | 0 | 118.5369 | 0.106 | 0.265 | 0.629 | 12.56 | 31.41 | 74.5597101 | 46.45365 | 8 | 31.588482 | 14.865168 | 8.00925 | 6.4074 | 118.0018821 | 1 | 46.11111111 | 1 | 11.50322
56.59 | 23.89 | 4.82 | 9.42 | 1479.308475 | 632.73075 | 0 | 466.13835 | 0 | 0 | 0 | 0 | 118.5369 | 0.106 | 0.265 | 0.629 | 12.56 | 31.41 | 74.5597101 | 46.45365 | 8 | 31.588482 | 14.865168 | 8.00925 | 6.4074 | 118.0018821 | 1 | 46.11111111 | 3 | 22.40452262
56.59 | 23.89 | 4.82 | 9.42 | 1479.308475 | 632.73075 | 0 | 466.13835 | 0 | 0 | 0 | 0 | 118.5369 | 0.106 | 0.265 | 0.629 | 12.56 | 31.41 | 74.5597101 | 46.45365 | 8 | 31.588482 | 14.865168 | 8.00925 | 6.4074 | 118.0018821 | 1 | 46.11111111 | 7 | 23.74210606
56.59 | 23.89 | 4.82 | 9.42 | 1479.308475 | 632.73075 | 0 | 466.13835 | 0 | 0 | 0 | 0 | 118.5369 | 0.106 | 0.265 | 0.629 | 12.56 | 31.41 | 74.5597101 | 46.45365 | 8 | 31.588482 | 14.865168 | 8.00925 | 6.4074 | 118.0018821 | 1 | 55 | 1 | 12.17201
56.59 | 23.89 | 4.82 | 9.42 | 1479.308475 | 632.73075 | 0 | 466.13835 | 0 | 0 | 0 | 0 | 118.5369 | 0.106 | 0.265 | 0.629 | 12.56 | 31.41 | 74.5597101 | 46.45365 | 8 | 31.588482 | 14.865168 | 8.00925 | 6.4074 | 118.0018821 | 1 | 55 | 3 | 16.58603
56.59 | 23.89 | 4.82 | 9.42 | 1479.308475 | 632.73075 | 0 | 466.13835 | 0 | 0 | 0 | 0 | 118.5369 | 0.106 | 0.265 | 0.629 | 12.56 | 31.41 | 74.5597101 | 46.45365 | 8 | 31.588482 | 14.865168 | 8.00925 | 6.4074 | 118.0018821 | 1 | 55 | 7 | 19.52872
56.59 | 23.89 | 4.82 | 9.42 | 1479.308475 | 632.73075 | 0 | 466.13835 | 0 | 0 | 0 | 0 | 118.5369 | 0.106 | 0.265 | 0.629 | 12.56 | 31.41 | 74.5597101 | 46.45365 | 8 | 31.588482 | 14.865168 | 8.00925 | 6.4074 | 118.0018821 | 1 | 70 | 1 | 22.20389
56.59 | 23.89 | 4.82 | 9.42 | 1479.308475 | 632.73075 | 0 | 466.13835 | 0 | 0 | 0 | 0 | 118.5369 | 0.106 | 0.265 | 0.629 | 12.56 | 31.41 | 74.5597101 | 46.45365 | 8 | 31.588482 | 14.865168 | 8.00925 | 6.4074 | 118.0018821 | 1 | 70 | 3 | 23.20707
56.59 | 23.89 | 4.82 | 9.42 | 1479.308475 | 632.73075 | 0 | 466.13835 | 0 | 0 | 0 | 0 | 118.5369 | 0.106 | 0.265 | 0.629 | 12.56 | 31.41 | 74.5597101 | 46.45365 | 8 | 31.588482 | 14.865168 | 8.00925 | 6.4074 | 118.0018821 | 1 | 70 | 7 | 27.42046052
56.59 | 23.89 | 4.82 | 9.42 | 1479.308475 | 632.73075 | 0 | 466.13835 | 0 | 0 | 0 | 0 | 118.5369 | 0.106 | 0.265 | 0.629 | 12.56 | 31.41 | 74.5597101 | 46.45365 | 8 | 31.588482 | 14.865168 | 8.00925 | 6.4074 | 118.0018821 | 1 | 76.66666667 | 3 | 15.0478137
56.59 | 23.89 | 4.82 | 9.42 | 1479.308475 | 632.73075 | 0 | 466.13835 | 0 | 0 | 0 | 0 | 118.5369 | 0.106 | 0.265 | 0.629 | 12.56 | 31.41 | 74.5597101 | 46.45365 | 8 | 31.588482 | 14.865168 | 8.00925 | 6.4074 | 118.0018821 | 1 | 76.66666667 | 7 | 27.55422
56.59 | 23.89 | 4.82 | 9.42 | 1041.2025 | 800.925 | 0 | 408.47175 | 0 | 0 | 0 | 0 | 104.12025 | 0.106 | 0.265 | 0.629 | 11.04 | 27.59 | 65.49163725 | 41.6481 | 12 | 21.657012 | 19.991088 | 16.0185 | 6.4074 | 107.0115893 | 1 | 46.11111111 | 1 | 12.64016
56.59 | 23.89 | 4.82 | 9.42 | 1041.2025 | 800.925 | 0 | 408.47175 | 0 | 0 | 0 | 0 | 104.12025 | 0.106 | 0.265 | 0.629 | 11.04 | 27.59 | 65.49163725 | 41.6481 | 12 | 21.657012 | 19.991088 | 16.0185 | 6.4074 | 107.0115893 | 1 | 46.11111111 | 3 | 15.38220956
56.59 | 23.89 | 4.82 | 9.42 | 1041.2025 | 800.925 | 0 | 408.47175 | 0 | 0 | 0 | 0 | 104.12025 | 0.106 | 0.265 | 0.629 | 11.04 | 27.59 | 65.49163725 | 41.6481 | 12 | 21.657012 | 19.991088 | 16.0185 | 6.4074 | 107.0115893 | 1 | 46.11111111 | 7 | 16.11788
56.59 | 23.89 | 4.82 | 9.42 | 1041.2025 | 800.925 | 0 | 408.47175 | 0 | 0 | 0 | 0 | 104.12025 | 0.106 | 0.265 | 0.629 | 11.04 | 27.59 | 65.49163725 | 41.6481 | 12 | 21.657012 | 19.991088 | 16.0185 | 6.4074 | 107.0115893 | 1 | 55 | 1 | 10.70066752
56.59 | 23.89 | 4.82 | 9.42 | 1041.2025 | 800.925 | 0 | 408.47175 | 0 | 0 | 0 | 0 | 104.12025 | 0.106 | 0.265 | 0.629 | 11.04 | 27.59 | 65.49163725 | 41.6481 | 12 | 21.657012 | 19.991088 | 16.0185 | 6.4074 | 107.0115893 | 1 | 55 | 3 | 11.97137
56.59 | 23.89 | 4.82 | 9.42 | 1041.2025 | 800.925 | 0 | 408.47175 | 0 | 0 | 0 | 0 | 104.12025 | 0.106 | 0.265 | 0.629 | 11.04 | 27.59 | 65.49163725 | 41.6481 | 12 | 21.657012 | 19.991088 | 16.0185 | 6.4074 | 107.0115893 | 1 | 55 | 7 | 17.25483
56.59 | 23.89 | 4.82 | 9.42 | 1041.2025 | 800.925 | 0 | 408.47175 | 0 | 0 | 0 | 0 | 104.12025 | 0.106 | 0.265 | 0.629 | 11.04 | 27.59 | 65.49163725 | 41.6481 | 12 | 21.657012 | 19.991088 | 16.0185 | 6.4074 | 107.0115893 | 2 | 55 | 1 | 23.74210606
56.59 | 23.89 | 4.82 | 9.42 | 1041.2025 | 800.925 | 0 | 408.47175 | 0 | 0 | 0 | 0 | 104.12025 | 0.106 | 0.265 | 0.629 | 11.04 | 27.59 | 65.49163725 | 41.6481 | 12 | 21.657012 | 19.991088 | 16.0185 | 6.4074 | 107.0115893 | 2 | 55 | 3 | 32.63704
56.59 | 23.89 | 4.82 | 9.42 | 1041.2025 | 800.925 | 0 | 408.47175 | 0 | 0 | 0 | 0 | 104.12025 | 0.106 | 0.265 | 0.629 | 11.04 | 27.59 | 65.49163725 | 41.6481 | 12 | 21.657012 | 19.991088 | 16.0185 | 6.4074 | 107.0115893 | 2 | 55 | 7 | 36.38227
56.59 | 23.89 | 4.82 | 9.42 | 1281.48 | 560.6475 | 0 | 408.47175 | 0 | 0 | 0 | 0 | 104.12025 | 0.106 | 0.265 | 0.629 | 11.04 | 27.59 | 65.49163725 | 41.6481 | 12 | 21.657012 | 19.991088 | 16.0185 | 6.4074 | 107.0115893 | 1 | 70 | 1 | 28.28989
56.59 | 23.89 | 4.82 | 9.42 | 1281.48 | 560.6475 | 0 | 408.47175 | 0 | 0 | 0 | 0 | 104.12025 | 0.106 | 0.265 | 0.629 | 11.04 | 27.59 | 65.49163725 | 41.6481 | 12 | 21.657012 | 19.991088 | 16.0185 | 6.4074 | 107.0115893 | 1 | 70 | 3 | 28.35677
56.59 | 23.89 | 4.82 | 9.42 | 1281.48 | 560.6475 | 0 | 408.47175 | 0 | 0 | 0 | 0 | 104.12025 | 0.106 | 0.265 | 0.629 | 11.04 | 27.59 | 65.49163725 | 41.6481 | 12 | 21.657012 | 19.991088 | 16.0185 | 6.4074 | 107.0115893 | 1 | 70 | 7 | 32.77079428
56.59 | 23.89 | 4.82 | 9.42 | 1041.2025 | 800.925 | 0 | 408.47175 | 0 | 0 | 0 | 0 | 104.12025 | 0.106 | 0.265 | 0.629 | 11.04 | 27.59 | 65.49163725 | 41.6481 | 12 | 21.657012 | 19.991088 | 16.0185 | 6.4074 | 107.0115893 | 2 | 70 | 3 | 10.36627166
56.59 | 23.89 | 4.82 | 9.42 | 1041.2025 | 800.925 | 0 | 408.47175 | 0 | 0 | 0 | 0 | 104.12025 | 0.106 | 0.265 | 0.629 | 11.04 | 27.59 | 65.49163725 | 41.6481 | 12 | 21.657012 | 19.991088 | 16.0185 | 6.4074 | 107.0115893 | 2 | 70 | 7 | 12.64016
56.59 | 23.89 | 4.82 | 9.42 | 1246.2393 | 544.629 | 0 | 397.2588 | 0 | 0 | 0 | 0 | 100.91655 | 0.106 | 0.265 | 0.629 | 10.7 | 26.74 | 63.47650995 | 41.6481 | 14 | 18.325164 | 23.322936 | 98.35359 | 6.4074 | 183.999704 | 1 | 23.88888889 | 3 | 6.6879172
56.59 | 23.89 | 4.82 | 9.42 | 1246.2393 | 544.629 | 0 | 397.2588 | 0 | 0 | 0 | 0 | 100.91655 | 0.106 | 0.265 | 0.629 | 10.7 | 26.74 | 63.47650995 | 41.6481 | 14 | 18.325164 | 23.322936 | 98.35359 | 6.4074 | 183.999704 | 1 | 23.88888889 | 7 | 7.757983952
56.59 | 23.89 | 4.82 | 9.42 | 1246.2393 | 544.629 | 0 | 397.2588 | 0 | 0 | 0 | 0 | 100.91655 | 0.106 | 0.265 | 0.629 | 10.7 | 26.74 | 63.47650995 | 41.6481 | 14 | 18.325164 | 23.322936 | 35.2407 | 12.8148 | 124.731254 | 1 | 32.22222222 | 1 | 5.818487964
56.59 | 23.89 | 4.82 | 9.42 | 1246.2393 | 544.629 | 0 | 397.2588 | 0 | 0 | 0 | 0 | 100.91655 | 0.106 | 0.265 | 0.629 | 10.7 | 26.74 | 63.47650995 | 41.6481 | 14 | 18.325164 | 23.322936 | 35.2407 | 12.8148 | 124.731254 | 1 | 32.22222222 | 3 | 12.8408
56.59 | 23.89 | 4.82 | 9.42 | 1246.2393 | 544.629 | 0 | 397.2588 | 0 | 0 | 0 | 0 | 100.91655 | 0.106 | 0.265 | 0.629 | 10.7 | 26.74 | 63.47650995 | 41.6481 | 14 | 18.325164 | 23.322936 | 35.2407 | 12.8148 | 124.731254 | 1 | 32.22222222 | 7 | 15.78348
56.59 | 23.89 | 4.82 | 9.42 | 1246.2393 | 544.629 | 0 | 397.2588 | 0 | 0 | 0 | 0 | 100.91655 | 0.106 | 0.265 | 0.629 | 10.7 | 26.74 | 63.47650995 | 41.6481 | 14 | 18.325164 | 23.322936 | 49.65735 | 9.6111 | 137.225684 | 1 | 46.11111111 | 1 | 17.05418886
56.59 | 23.89 | 4.82 | 9.42 | 1246.2393 | 544.629 | 0 | 397.2588 | 0 | 0 | 0 | 0 | 100.91655 | 0.106 | 0.265 | 0.629 | 10.7 | 26.74 | 63.47650995 | 41.6481 | 14 | 18.325164 | 23.322936 | 49.65735 | 9.6111 | 137.225684 | 1 | 46.11111111 | 3 | 16.31852
56.59 | 23.89 | 4.82 | 9.42 | 1246.2393 | 544.629 | 0 | 397.2588 | 0 | 0 | 0 | 0 | 100.91655 | 0.106 | 0.265 | 0.629 | 10.7 | 26.74 | 63.47650995 | 41.6481 | 14 | 18.325164 | 23.322936 | 49.65735 | 9.6111 | 137.225684 | 1 | 46.11111111 | 7 | 26.7516688
56.59 | 23.89 | 4.82 | 9.42 | 1246.2393 | 544.629 | 0 | 397.2588 | 0 | 0 | 0 | 0 | 100.91655 | 0.106 | 0.265 | 0.629 | 10.7 | 26.74 | 63.47650995 | 41.6481 | 14 | 18.325164 | 23.322936 | 49.65735 | 9.6111 | 137.225684 | 1 | 46.11111111 | 1 | 14.51278
56.59 | 23.89 | 4.82 | 9.42 | 1246.2393 | 544.629 | 0 | 397.2588 | 0 | 0 | 0 | 0 | 100.91655 | 0.106 | 0.265 | 0.629 | 10.7 | 26.74 | 63.47650995 | 41.6481 | 14 | 18.325164 | 23.322936 | 49.65735 | 9.6111 | 137.225684 | 1 | 46.11111111 | 3 | 18.12426
56.59 | 23.89 | 4.82 | 9.42 | 1246.2393 | 544.629 | 0 | 397.2588 | 0 | 0 | 0 | 0 | 100.91655 | 0.106 | 0.265 | 0.629 | 10.7 | 26.74 | 63.47650995 | 41.6481 | 14 | 18.325164 | 23.322936 | 49.65735 | 9.6111 | 137.225684 | 1 | 46.11111111 | 7 | 27.95549
56.59 | 23.89 | 4.82 | 9.42 | 1246.2393 | 544.629 | 0 | 397.2588 | 0 | 0 | 0 | 0 | 100.91655 | 0.106 | 0.265 | 0.629 | 10.7 | 26.74 | 63.47650995 | 41.6481 | 14 | 18.325164 | 23.322936 | 97.71285 | 0 | 179.514524 | 1 | 70 | 3 | 12.64016
56.59 | 23.89 | 4.82 | 9.42 | 1246.2393 | 544.629 | 0 | 397.2588 | 0 | 0 | 0 | 0 | 100.91655 | 0.106 | 0.265 | 0.629 | 10.7 | 26.74 | 63.47650995 | 41.6481 | 14 | 18.325164 | 23.322936 | 97.71285 | 0 | 179.514524 | 1 | 70 | 7 | 13.57647
56.59 | 23.89 | 4.82 | 9.42 | 1041.2025 | 800.925 | 0 | 408.47175 | 0 | 0 | 0 | 0 | 104.12025 | 0.106 | 0.265 | 0.629 | 11.04 | 27.59 | 65.49163725 | 41.6481 | 14 | 18.325164 | 23.322936 | 16.0185 | 6.4074 | 103.6797413 | 1 | 32.22222222 | 1 | 12.10513
56.59 | 23.89 | 4.82 | 9.42 | 1041.2025 | 800.925 | 0 | 408.47175 | 0 | 0 | 0 | 0 | 104.12025 | 0.106 | 0.265 | 0.629 | 11.04 | 27.59 | 65.49163725 | 41.6481 | 14 | 18.325164 | 23.322936 | 16.0185 | 6.4074 | 103.6797413 | 1 | 32.22222222 | 3 | 13.91087
56.59 | 23.89 | 4.82 | 9.42 | 1041.2025 | 800.925 | 0 | 408.47175 | 0 | 0 | 0 | 0 | 104.12025 | 0.106 | 0.265 | 0.629 | 11.04 | 27.59 | 65.49163725 | 41.6481 | 14 | 18.325164 | 23.322936 | 16.0185 | 6.4074 | 103.6797413 | 1 | 32.22222222 | 7 | 16.18476
56.59 | 23.89 | 4.82 | 9.42 | 1041.2025 | 800.925 | 0 | 408.47175 | 0 | 0 | 0 | 0 | 104.12025 | 0.106 | 0.265 | 0.629 | 11.04 | 27.59 | 65.49163725 | 41.6481 | 14 | 18.325164 | 23.322936 | 16.0185 | 6.4074 | 103.6797413 | 1 | 46.11111111 | 1 | 22.73891848
56.59 | 23.89 | 4.82 | 9.42 | 1041.2025 | 800.925 | 0 | 408.47175 | 0 | 0 | 0 | 0 | 104.12025 | 0.106 | 0.265 | 0.629 | 11.04 | 27.59 | 65.49163725 | 41.6481 | 14 | 18.325164 | 23.322936 | 16.0185 | 6.4074 | 103.6797413 | 1 | 46.11111111 | 3 | 29.96187
56.59 | 23.89 | 4.82 | 9.42 | 1041.2025 | 800.925 | 0 | 408.47175 | 0 | 0 | 0 | 0 | 104.12025 | 0.106 | 0.265 | 0.629 | 11.04 | 27.59 | 65.49163725 | 41.6481 | 14 | 18.325164 | 23.322936 | 16.0185 | 6.4074 | 103.6797413 | 1 | 46.11111111 | 7 | 31.70073
56.59 | 23.89 | 4.82 | 9.42 | 1041.2025 | 800.925 | 0 | 408.47175 | 0 | 0 | 0 | 0 | 104.12025 | 0.106 | 0.265 | 0.629 | 11.04 | 27.59 | 65.49163725 | 41.6481 | 14 | 18.325164 | 23.322936 | 16.0185 | 6.4074 | 103.6797413 | 1 | 55 | 1 | 25.0796895
56.59 | 23.89 | 4.82 | 9.42 | 1041.2025 | 800.925 | 0 | 408.47175 | 0 | 0 | 0 | 0 | 104.12025 | 0.106 | 0.265 | 0.629 | 11.04 | 27.59 | 65.49163725 | 41.6481 | 14 | 18.325164 | 23.322936 | 16.0185 | 6.4074 | 103.6797413 | 1 | 55 | 3 | 29.09243982
56.59 | 23.89 | 4.82 | 9.42 | 1041.2025 | 800.925 | 0 | 408.47175 | 0 | 0 | 0 | 0 | 104.12025 | 0.106 | 0.265 | 0.629 | 11.04 | 27.59 | 65.49163725 | 41.6481 | 14 | 18.325164 | 23.322936 | 16.0185 | 6.4074 | 103.6797413 | 1 | 55 | 7 | 36.38227
56.59 | 23.89 | 4.82 | 9.42 | 1041.2025 | 800.925 | 0 | 408.47175 | 0 | 0 | 0 | 0 | 104.12025 | 0.106 | 0.265 | 0.629 | 11.04 | 27.59 | 65.49163725 | 41.6481 | 14 | 18.325164 | 23.322936 | 16.0185 | 6.4074 | 103.6797413 | 2 | 55 | 3 | 26.55103
56.59 | 23.89 | 4.82 | 9.42 | 1041.2025 | 800.925 | 0 | 408.47175 | 0 | 0 | 0 | 0 | 104.12025 | 0.106 | 0.265 | 0.629 | 11.04 | 27.59 | 65.49163725 | 41.6481 | 14 | 18.325164 | 23.322936 | 16.0185 | 6.4074 | 103.6797413 | 2 | 55 | 7 | 37.45233632
56.59 | 23.89 | 4.82 | 9.42 | 1041.2025 | 800.925 | 0 | 408.47175 | 0 | 0 | 0 | 0 | 104.12025 | 0.106 | 0.265 | 0.629 | 11.04 | 27.59 | 65.49163725 | 41.6481 | 14 | 18.325164 | 23.322936 | 16.0185 | 6.4074 | 103.6797413 | 1 | 70 | 1 | 37.98737
56.59 | 23.89 | 4.82 | 9.42 | 1041.2025 | 800.925 | 0 | 408.47175 | 0 | 0 | 0 | 0 | 104.12025 | 0.106 | 0.265 | 0.629 | 11.04 | 27.59 | 65.49163725 | 41.6481 | 14 | 18.325164 | 23.322936 | 16.0185 | 6.4074 | 103.6797413 | 1 | 70 | 3 | 44.80904524
56.59 | 23.89 | 4.82 | 9.42 | 1041.2025 | 800.925 | 0 | 408.47175 | 0 | 0 | 0 | 0 | 104.12025 | 0.106 | 0.265 | 0.629 | 11.04 | 27.59 | 65.49163725 | 41.6481 | 14 | 18.325164 | 23.322936 | 16.0185 | 6.4074 | 103.6797413 | 1 | 70 | 7 | 47.68485
56.59 | 23.89 | 4.82 | 9.42 | 1281.48 | 560.6475 | 0 | 408.47175 | 0 | 0 | 0 | 0 | 104.12025 | 0.106 | 0.265 | 0.629 | 11.04 | 27.59 | 65.49163725 | 41.6481 | 14 | 18.325164 | 23.322936 | 16.0185 | 6.4074 | 103.6797413 | 1 | 23.88888889 | 3 | 5.885367136
56.59 | 23.89 | 4.82 | 9.42 | 1281.48 | 560.6475 | 0 | 408.47175 | 0 | 0 | 0 | 0 | 104.12025 | 0.106 | 0.265 | 0.629 | 11.04 | 27.59 | 65.49163725 | 41.6481 | 14 | 18.325164 | 23.322936 | 16.0185 | 6.4074 | 103.6797413 | 1 | 23.88888889 | 7 | 10.96818
56.59 | 23.89 | 4.82 | 9.42 | 1281.48 | 560.6475 | 0 | 408.47175 | 0 | 0 | 0 | 0 | 104.12025 | 0.106 | 0.265 | 0.629 | 11.04 | 27.59 | 65.49163725 | 41.6481 | 14 | 18.325164 | 23.322936 | 16.0185 | 6.4074 | 103.6797413 | 1 | 32.22222222 | 1 | 15.64973
56.59 | 23.89 | 4.82 | 9.42 | 1281.48 | 560.6475 | 0 | 408.47175 | 0 | 0 | 0 | 0 | 104.12025 | 0.106 | 0.265 | 0.629 | 11.04 | 27.59 | 65.49163725 | 41.6481 | 14 | 18.325164 | 23.322936 | 16.0185 | 6.4074 | 103.6797413 | 1 | 32.22222222 | 3 | 18.45865
56.59 | 23.89 | 4.82 | 9.42 | 1281.48 | 560.6475 | 0 | 408.47175 | 0 | 0 | 0 | 0 | 104.12025 | 0.106 | 0.265 | 0.629 | 11.04 | 27.59 | 65.49163725 | 41.6481 | 14 | 18.325164 | 23.322936 | 16.0185 | 6.4074 | 103.6797413 | 1 | 32.22222222 | 7 | 19.06056402
56.59 | 23.89 | 4.82 | 9.42 | 1281.48 | 560.6475 | 0 | 408.47175 | 0 | 0 | 0 | 0 | 104.12025 | 0.106 | 0.265 | 0.629 | 11.04 | 27.59 | 65.49163725 | 41.6481 | 14 | 18.325164 | 23.322936 | 16.0185 | 6.4074 | 103.6797413 | 1 | 46.11111111 | 1 | 28.22301
56.59 | 23.89 | 4.82 | 9.42 | 1281.48 | 560.6475 | 0 | 408.47175 | 0 | 0 | 0 | 0 | 104.12025 | 0.106 | 0.265 | 0.629 | 11.04 | 27.59 | 65.49163725 | 41.6481 | 14 | 18.325164 | 23.322936 | 16.0185 | 6.4074 | 103.6797413 | 1 | 46.11111111 | 3 | 28.82492
56.59 | 23.89 | 4.82 | 9.42 | 1281.48 | 560.6475 | 0 | 408.47175 | 0 | 0 | 0 | 0 | 104.12025 | 0.106 | 0.265 | 0.629 | 11.04 | 27.59 | 65.49163725 | 41.6481 | 14 | 18.325164 | 23.322936 | 16.0185 | 6.4074 | 103.6797413 | 1 | 46.11111111 | 7 | 29.96187
56.59 | 23.89 | 4.82 | 9.42 | 1281.48 | 560.6475 | 0 | 408.47175 | 0 | 0 | 0 | 0 | 104.12025 | 0.106 | 0.265 | 0.629 | 11.04 | 27.59 | 65.49163725 | 41.6481 | 14 | 18.325164 | 23.322936 | 16.0185 | 6.4074 | 103.6797413 | 1 | 55 | 1 | 20.79942
56.59 | 23.89 | 4.82 | 9.42 | 1281.48 | 560.6475 | 0 | 408.47175 | 0 | 0 | 0 | 0 | 104.12025 | 0.106 | 0.265 | 0.629 | 11.04 | 27.59 | 65.49163725 | 41.6481 | 14 | 18.325164 | 23.322936 | 16.0185 | 6.4074 | 103.6797413 | 1 | 55 | 3 | 22.67204
56.59 | 23.89 | 4.82 | 9.42 | 1281.48 | 560.6475 | 0 | 408.47175 | 0 | 0 | 0 | 0 | 104.12025 | 0.106 | 0.265 | 0.629 | 11.04 | 27.59 | 65.49163725 | 41.6481 | 14 | 18.325164 | 23.322936 | 16.0185 | 6.4074 | 103.6797413 | 1 | 55 | 7 | 27.15294
56.59 | 23.89 | 4.82 | 9.42 | 1281.48 | 560.6475 | 0 | 408.47175 | 0 | 0 | 0 | 0 | 104.12025 | 0.106 | 0.265 | 0.629 | 11.04 | 27.59 | 65.49163725 | 41.6481 | 14 | 18.325164 | 23.322936 | 16.0185 | 6.4074 | 103.6797413 | 1 | 70 | 1 | 21.7357309
56.59 | 23.89 | 4.82 | 9.42 | 1281.48 | 560.6475 | 0 | 408.47175 | 0 | 0 | 0 | 0 | 104.12025 | 0.106 | 0.265 | 0.629 | 11.04 | 27.59 | 65.49163725 | 41.6481 | 14 | 18.325164 | 23.322936 | 16.0185 | 6.4074 | 103.6797413 | 1 | 70 | 3 | 33.64022
56.59 | 23.89 | 4.82 | 9.42 | 1281.48 | 560.6475 | 0 | 408.47175 | 0 | 0 | 0 | 0 | 104.12025 | 0.106 | 0.265 | 0.629 | 11.04 | 27.59 | 65.49163725 | 41.6481 | 14 | 18.325164 | 23.322936 | 16.0185 | 6.4074 | 103.6797413 | 1 | 70 | 7 | 37.78673218
56.59 | 23.89 | 4.82 | 9.42 | 961.11 | 881.0175 | 0 | 408.47175 | 0 | 0 | 0 | 0 | 104.12025 | 0.106 | 0.265 | 0.629 | 11.04 | 27.59 | 65.49163725 | 41.6481 | 14 | 18.325164 | 23.322936 | 16.0185 | 6.4074 | 103.6797413 | 1 | 46.11111111 | 1 | 28.15613
56.59 | 23.89 | 4.82 | 9.42 | 961.11 | 881.0175 | 0 | 408.47175 | 0 | 0 | 0 | 0 | 104.12025 | 0.106 | 0.265 | 0.629 | 11.04 | 27.59 | 65.49163725 | 41.6481 | 14 | 18.325164 | 23.322936 | 16.0185 | 6.4074 | 103.6797413 | 1 | 46.11111111 | 3 | 28.28989
56.59 | 23.89 | 4.82 | 9.42 | 961.11 | 881.0175 | 0 | 408.47175 | 0 | 0 | 0 | 0 | 104.12025 | 0.106 | 0.265 | 0.629 | 11.04 | 27.59 | 65.49163725 | 41.6481 | 14 | 18.325164 | 23.322936 | 16.0185 | 6.4074 | 103.6797413 | 1 | 46.11111111 | 7 | 28.35677
56.59 | 23.89 | 4.82 | 9.42 | 961.11 | 881.0175 | 0 | 408.47175 | 0 | 0 | 0 | 0 | 104.12025 | 0.106 | 0.265 | 0.629 | 11.04 | 27.59 | 65.49163725 | 41.6481 | 14 | 18.325164 | 23.322936 | 16.0185 | 6.4074 | 103.6797413 | 1 | 55 | 1 | 18.85993
56.59 | 23.89 | 4.82 | 9.42 | 961.11 | 881.0175 | 0 | 408.47175 | 0 | 0 | 0 | 0 | 104.12025 | 0.106 | 0.265 | 0.629 | 11.04 | 27.59 | 65.49163725 | 41.6481 | 14 | 18.325164 | 23.322936 | 16.0185 | 6.4074 | 103.6797413 | 1 | 55 | 3 | 23.87586
56.59 | 23.89 | 4.82 | 9.42 | 961.11 | 881.0175 | 0 | 408.47175 | 0 | 0 | 0 | 0 | 104.12025 | 0.106 | 0.265 | 0.629 | 11.04 | 27.59 | 65.49163725 | 41.6481 | 14 | 18.325164 | 23.322936 | 16.0185 | 6.4074 | 103.6797413 | 1 | 55 | 7 | 25.81536
56.59 | 23.89 | 4.82 | 9.42 | 961.11 | 881.0175 | 0 | 408.47175 | 0 | 0 | 0 | 0 | 104.12025 | 0.106 | 0.265 | 0.629 | 11.04 | 27.59 | 65.49163725 | 41.6481 | 14 | 18.325164 | 23.322936 | 16.0185 | 6.4074 | 103.6797413 | 1 | 70 | 1 | 21.7357309
56.59 | 23.89 | 4.82 | 9.42 | 961.11 | 881.0175 | 0 | 408.47175 | 0 | 0 | 0 | 0 | 104.12025 | 0.106 | 0.265 | 0.629 | 11.04 | 27.59 | 65.49163725 | 41.6481 | 14 | 18.325164 | 23.322936 | 16.0185 | 6.4074 | 103.6797413 | 1 | 70 | 3 | 31.16569
56.59 | 23.89 | 4.82 | 9.42 | 961.11 | 881.0175 | 0 | 408.47175 | 0 | 0 | 0 | 0 | 104.12025 | 0.106 | 0.265 | 0.629 | 11.04 | 27.59 | 65.49163725 | 41.6481 | 14 | 18.325164 | 23.322936 | 16.0185 | 6.4074 | 103.6797413 | 1 | 70 | 7 | 34.17526
56.59 | 23.89 | 4.82 | 9.42 | 1041.2025 | 800.925 | 0 | 408.47175 | 0 | 0 | 0 | 0 | 104.12025 | 0.106 | 0.265 | 0.629 | 11.04 | 27.59 | 65.49163725 | 41.6481 | 17 | 13.327392 | 28.320708 | 16.0185 | 6.4074 | 98.68196925 | 1 | 23.88888889 | 3 | 8.226138156
56.59 | 23.89 | 4.82 | 9.42 | 1041.2025 | 800.925 | 0 | 408.47175 | 0 | 0 | 0 | 0 | 104.12025 | 0.106 | 0.265 | 0.629 | 11.04 | 27.59 | 65.49163725 | 41.6481 | 17 | 13.327392 | 28.320708 | 16.0185 | 6.4074 | 98.68196925 | 1 | 23.88888889 | 7 | 11.90449
56.59 | 23.89 | 4.82 | 9.42 | 1041.2025 | 800.925 | 0 | 408.47175 | 0 | 0 | 0 | 0 | 104.12025 | 0.106 | 0.265 | 0.629 | 11.04 | 27.59 | 65.49163725 | 41.6481 | 17 | 13.327392 | 28.320708 | 16.0185 | 6.4074 | 98.68196925 | 1 | 46.11111111 | 1 | 6.821675544
56.59 | 23.89 | 4.82 | 9.42 | 1041.2025 | 800.925 | 0 | 408.47175 | 0 | 0 | 0 | 0 | 104.12025 | 0.106 | 0.265 | 0.629 | 11.04 | 27.59 | 65.49163725 | 41.6481 | 17 | 13.327392 | 28.320708 | 16.0185 | 6.4074 | 98.68196925 | 1 | 46.11111111 | 3 | 11.03506338
56.59 | 23.89 | 4.82 | 9.42 | 1041.2025 | 800.925 | 0 | 408.47175 | 0 | 0 | 0 | 0 | 104.12025 | 0.106 | 0.265 | 0.629 | 11.04 | 27.59 | 65.49163725 | 41.6481 | 17 | 13.327392 | 28.320708 | 16.0185 | 6.4074 | 98.68196925 | 1 | 46.11111111 | 1 | 34.71029
56.59 | 23.89 | 4.82 | 9.42 | 1041.2025 | 800.925 | 0 | 408.47175 | 0 | 0 | 0 | 0 | 104.12025 | 0.106 | 0.265 | 0.629 | 11.04 | 27.59 | 65.49163725 | 41.6481 | 17 | 13.327392 | 28.320708 | 16.0185 | 6.4074 | 98.68196925 | 1 | 46.11111111 | 3 | 39.52559
54.7 | 29 | 6.74 | 1.29 | 1041.2025 | 800.925 | 0 | 408.47175 | 0 | 0 | 0 | 0 | 104.12025 | 0.106 | 0.265 | 0.629 | 11.04 | 27.59 | 65.49163725 | 41.6481 | 12 | 21.657012 | 19.991088 | 16.0185 | 6.4074 | 107.0115893 | 2 | 55 | 1 | 27.88861
54.7 | 29 | 6.74 | 1.29 | 1041.2025 | 800.925 | 0 | 408.47175 | 0 | 0 | 0 | 0 | 104.12025 | 0.106 | 0.265 | 0.629 | 11.04 | 27.59 | 65.49163725 | 41.6481 | 12 | 21.657012 | 19.991088 | 16.0185 | 6.4074 | 107.0115893 | 2 | 55 | 3 | 29.02556
54.7 | 29 | 6.74 | 1.29 | 1041.2025 | 800.925 | 0 | 408.47175 | 0 | 0 | 0 | 0 | 104.12025 | 0.106 | 0.265 | 0.629 | 11.04 | 27.59 | 65.49163725 | 41.6481 | 12 | 21.657012 | 19.991088 | 16.0185 | 6.4074 | 107.0115893 | 2 | 55 | 7 | 31.50009
54.7 | 29 | 6.74 | 1.29 | 1041.2025 | 800.925 | 0 | 408.47175 | 0 | 0 | 0 | 0 | 104.12025 | 0.106 | 0.265 | 0.629 | 11.04 | 27.59 | 65.49163725 | 41.6481 | 14 | 18.325164 | 23.322936 | 16.0185 | 6.4074 | 103.6797413 | 2 | 55 | 1 | 26.55103
54.7 | 29 | 6.74 | 1.29 | 1041.2025 | 800.925 | 0 | 408.47175 | 0 | 0 | 0 | 0 | 104.12025 | 0.106 | 0.265 | 0.629 | 11.04 | 27.59 | 65.49163725 | 41.6481 | 14 | 18.325164 | 23.322936 | 16.0185 | 6.4074 | 103.6797413 | 2 | 55 | 3 | 31.36633
54.7 | 29 | 6.74 | 1.29 | 1041.2025 | 800.925 | 0 | 408.47175 | 0 | 0 | 0 | 0 | 104.12025 | 0.106 | 0.265 | 0.629 | 11.04 | 27.59 | 65.49163725 | 41.6481 | 14 | 18.325164 | 23.322936 | 16.0185 | 6.4074 | 103.6797413 | 2 | 55 | 7 | 40.32814
54.7 | 29 | 6.74 | 1.29 | 1281.48 | 560.6475 | 0 | 408.47175 | 0 | 0 | 0 | 0 | 104.12025 | 0.106 | 0.265 | 0.629 | 11.04 | 27.59 | 65.49163725 | 41.6481 | 8 | 28.320708 | 13.327392 | 0 | 6.4074 | 97.65678525 | 1 | 70 | 1 | 29.76123154
54.7 | 29 | 6.74 | 1.29 | 1281.48 | 560.6475 | 0 | 408.47175 | 0 | 0 | 0 | 0 | 104.12025 | 0.106 | 0.265 | 0.629 | 11.04 | 27.59 | 65.49163725 | 41.6481 | 8 | 28.320708 | 13.327392 | 0 | 6.4074 | 97.65678525 | 1 | 70 | 3 | 32.30264
54.7 | 29 | 6.74 | 1.29 | 1281.48 | 560.6475 | 0 | 408.47175 | 0 | 0 | 0 | 0 | 104.12025 | 0.106 | 0.265 | 0.629 | 11.04 | 27.59 | 65.49163725 | 41.6481 | 8 | 28.320708 | 13.327392 | 0 | 6.4074 | 97.65678525 | 1 | 70 | 7 | 32.30264
54.7 | 29 | 6.74 | 1.29 | 1281.48 | 560.6475 | 0 | 408.47175 | 0 | 0 | 0 | 0 | 104.12025 | 0.106 | 0.265 | 0.629 | 11.04 | 27.59 | 65.49163725 | 41.6481 | 14 | 18.325164 | 23.322936 | 0 | 6.4074 | 87.66124125 | 1 | 70 | 1 | 8.02550064
54.7 | 29 | 6.74 | 1.29 | 1281.48 | 560.6475 | 0 | 408.47175 | 0 | 0 | 0 | 0 | 104.12025 | 0.106 | 0.265 | 0.629 | 11.04 | 27.59 | 65.49163725 | 41.6481 | 14 | 18.325164 | 23.322936 | 0 | 6.4074 | 87.66124125 | 1 | 70 | 3 | 8.961809048
54.7 | 29 | 6.74 | 1.29 | 1281.48 | 560.6475 | 0 | 408.47175 | 0 | 0 | 0 | 0 | 104.12025 | 0.106 | 0.265 | 0.629 | 11.04 | 27.59 | 65.49163725 | 41.6481 | 14 | 18.325164 | 23.322936 | 0 | 6.4074 | 87.66124125 | 1 | 70 | 7 | 10.0318758
57.3 | 27.13 | 8.06 | 0.03 | 1170 | 630 | 0 | 428 | 0 | 0 | 0 | 0 | 122 | 0.1684 | 0.3501 | 0.48 | 20.54 | 42.71 | 58.743 | 49 | 14 | 21.56 | 27.44 | 43 | 8.5 | 128.403 | 1 | 75 | 1 | 24
57.3 | 27.13 | 8.06 | 0.03 | 1170 | 630 | 0 | 444 | 0 | 0 | 0 | 0 | 111 | 0.1684 | 0.3501 | 0.48 | 18.69 | 38.86 | 53.4465 | 44 | 14 | 19.36 | 24.64 | 43 | 9 | 121.2065 | 1 | 75 | 1 | 24
57.3 | 27.13 | 8.06 | 0.03 | 1170 | 630 | 0 | 428 | 0 | 0 | 0 | 0 | 114 | 0.1684 | 0.3501 | 0.48 | 19.2 | 39.91 | 54.891 | 57 | 14 | 25.08 | 31.92 | 43 | 8.5 | 128.071 | 1 | 75 | 1 | 32
57.3 | 27.13 | 8.06 | 0.03 | 1170 | 630 | 0 | 428 | 0 | 0 | 0 | 0 | 122 | 0.1684 | 0.3501 | 0.48 | 20.54 | 42.71 | 58.743 | 49 | 14 | 21.56 | 27.44 | 43 | 8.5 | 128.403 | 1 | 75 | 1 | 22.4
57.3 | 27.13 | 8.06 | 0.03 | 1170 | 630 | 0 | 428 | 0 | 0 | 0 | 0 | 122 | 0.1684 | 0.3501 | 0.48 | 20.54 | 42.71 | 58.743 | 49 | 14 | 21.56 | 27.44 | 43 | 8.5 | 128.403 | 2 | 75 | 1 | 25.6
57.3 | 27.13 | 8.06 | 0.03 | 1170 | 630 | 0 | 428 | 0 | 0 | 0 | 0 | 122 | 0.1684 | 0.3501 | 0.48 | 20.54 | 42.71 | 58.743 | 49 | 14 | 21.56 | 27.44 | 43 | 8.5 | 128.403 | 2 | 75 | 1 | 25.6
57.3 | 27.13 | 8.06 | 0.03 | 1170 | 630 | 0 | 428 | 0 | 0 | 0 | 0 | 122 | 0.1684 | 0.3501 | 0.48 | 20.54 | 42.71 | 58.743 | 49 | 14 | 21.56 | 27.44 | 43 | 13 | 131.103 | 2 | 75 | 1 | 24
57.3 | 27.13 | 8.06 | 0.03 | 1170 | 630 | 0 | 428 | 0 | 0 | 0 | 0 | 122 | 0.1684 | 0.3501 | 0.48 | 20.54 | 42.71 | 58.743 | 49 | 14 | 21.56 | 27.44 | 43 | 17 | 133.503 | 2 | 75 | 1 | 23.2
57.3 | 27.13 | 8.06 | 0.03 | 1170 | 630 | 0 | 428 | 0 | 0 | 0 | 0 | 122 | 0.1684 | 0.3501 | 0.48 | 20.54 | 42.71 | 58.743 | 49 | 14 | 21.56 | 27.44 | 43 | 8.5 | 128.403 | 2 | 75 | 1 | 28.8
57.3 | 27.13 | 8.06 | 0.03 | 1170 | 630 | 0 | 428 | 0 | 0 | 0 | 0 | 122 | 0.1684 | 0.3501 | 0.48 | 20.54 | 42.71 | 58.743 | 49 | 14 | 21.56 | 27.44 | 43 | 8.5 | 128.403 | 2 | 75 | 1 | 36
57.3 | 27.13 | 8.06 | 0.03 | 1170 | 630 | 0 | 428 | 0 | 0 | 0 | 0 | 114 | 0.1684 | 0.3501 | 0.48 | 19.2 | 39.91 | 54.891 | 57 | 8 | 38.76 | 18.24 | 43 | 4.3 | 139.231 | 1 | 75 | 1 | 25.6
57.3 | 27.13 | 8.06 | 0.03 | 1170 | 630 | 0 | 428 | 0 | 0 | 0 | 0 | 114 | 0.1684 | 0.3501 | 0.48 | 19.2 | 39.91 | 54.891 | 57 | 10 | 34.2 | 22.8 | 43 | 4.3 | 134.671 | 1 | 75 | 1 | 28
57.3 | 27.13 | 8.06 | 0.03 | 1170 | 630 | 0 | 428 | 0 | 0 | 0 | 0 | 114 | 0.1684 | 0.3501 | 0.48 | 19.2 | 39.91 | 54.891 | 57 | 12 | 29.64 | 27.36 | 43 | 4.3 | 130.111 | 1 | 75 | 1 | 34.4
57.3 | 27.13 | 8.06 | 0.03 | 1170 | 630 | 0 | 428 | 0 | 0 | 0 | 0 | 114 | 0.1684 | 0.3501 | 0.48 | 19.2 | 39.91 | 54.891 | 57 | 14 | 25.08 | 31.92 | 43 | 4.3 | 125.551 | 1 | 75 | 1 | 36.8
57.3 | 27.13 | 8.06 | 0.03 | 1170 | 630 | 0 | 428 | 0 | 0 | 0 | 0 | 114 | 0.1684 | 0.3501 | 0.48 | 19.2 | 39.91 | 54.891 | 57 | 14 | 25.08 | 31.92 | 43 | 4.3 | 125.551 | 1 | 60 | 1 | 30.4
57.3 | 27.13 | 8.06 | 0.03 | 1170 | 630 | 0 | 428 | 0 | 0 | 0 | 0 | 114 | 0.1684 | 0.3501 | 0.48 | 19.2 | 39.91 | 54.891 | 57 | 14 | 25.08 | 31.92 | 43 | 4.3 | 125.551 | 1 | 75 | 1 | 36.8
57.3 | 27.13 | 8.06 | 0.03 | 1170 | 630 | 0 | 428 | 0 | 0 | 0 | 0 | 114 | 0.1684 | 0.3501 | 0.48 | 19.2 | 39.91 | 54.891 | 57 | 14 | 25.08 | 31.92 | 43 | 4.3 | 125.551 | 1 | 90 | 1 | 39.2
45.172 | 24.898 | 2.432 | 17.516 | 1176 | 504 | 0 | 279 | 186 | 0 | 0 | 0 | 182 | 0.0893 | 0.298 | 0.61 | 16.25 | 54.24 | 111.5114 | 73 | 6 | 55.48 | 17.52 | 0 | 0 | 166.9914 |  | 25 | 28 | 40.71376
45.172 | 24.898 | 2.432 | 17.516 | 1176 | 504 | 0 | 279 | 186 | 0 | 0 | 0 | 170 | 0.0893 | 0.298 | 0.61 | 15.18 | 50.66 | 104.159 | 85 | 6 | 64.6 | 20.4 | 0 | 0 | 168.759 |  | 25 | 28 | 37.46456
45.172 | 24.898 | 2.432 | 17.516 | 1176 | 504 | 0 | 279 | 186 | 0 | 0 | 0 | 153 | 0.0893 | 0.298 | 0.61 | 13.66 | 45.59 | 93.7431 | 102 | 6 | 77.52 | 24.48 | 0 | 0 | 171.2631 |  | 25 | 28 | 26.11672
54.1 | 31.83 | 3.22 | 4.86 | 1176 | 504 | 0 | 465 | 0 | 0 | 0 | 0 | 182 | 0.0893 | 0.298 | 0.61 | 16.25 | 54.24 | 111.5114 | 73 | 6 | 55.48 | 17.52 | 0 | 0 | 166.9914 |  | 25 | 28 | 25.02128
49.636 | 28.364 | 2.826 | 11.188 | 1176 | 504 | 0 | 372 | 93 | 0 | 0 | 0 | 182 | 0.0893 | 0.298 | 0.61 | 16.25 | 54.24 | 111.5114 | 73 | 6 | 55.48 | 17.52 | 0 | 0 | 166.9914 |  | 25 | 28 | 26.38296
45.172 | 24.898 | 2.432 | 17.516 | 1008 | 432 | 0 | 372 | 248 | 0 | 0 | 0 | 243 | 0.0893 | 0.298 | 0.61 | 21.7 | 72.41 | 148.8861 | 97 | 6 | 73.72 | 23.28 | 0 | 0 | 222.6061 |  | 25 | 28 | 24.80088
45.16376 | 24.89161 | 2.431273 | 17.52768 | 1092 | 468 | 0 | 325 | 217 | 0 | 0 | 0 | 213 | 0.0893 | 0.298 | 0.61 | 19.02 | 63.47 | 130.5051 | 85 | 6 | 64.6 | 20.4 | 0 | 0 | 195.1051 |  | 25 | 28 | 26.16048
45.172 | 24.898 | 2.432 | 17.516 | 1008 | 672 | 0 | 279 | 186 | 0 | 0 | 0 | 182 | 0.0893 | 0.298 | 0.61 | 16.25 | 54.24 | 111.5114 | 73 | 6 | 55.48 | 17.52 | 0 | 0 | 166.9914 |  | 25 | 28 | 34.0844
45.172 | 24.898 | 2.432 | 17.516 | 924 | 756 | 0 | 279 | 186 | 0 | 0 | 0 | 182 | 0.0893 | 0.298 | 0.61 | 16.25 | 54.24 | 111.5114 | 73 | 6 | 55.48 | 17.52 | 0 | 0 | 166.9914 |  | 25 | 28 | 29.7088
45.172 | 24.898 | 2.432 | 17.516 | 840 | 840 | 0 | 279 | 186 | 0 | 0 | 0 | 182 | 0.0893 | 0.298 | 0.61 | 16.25 | 54.24 | 111.5114 | 73 | 6 | 55.48 | 17.52 | 0 | 0 | 166.9914 |  | 25 | 28 | 28.54464
45.16526 | 24.89276 | 2.431405 | 17.52556 | 1008 | 432 | 0 | 397 | 265 | 0 | 0 | 0 | 213 | 0.0893 | 0.298 | 0.61 | 19.02 | 63.47 | 130.5051 | 85 | 6 | 64.6 | 20.4 | 0 | 0 | 195.1051 |  | 25 | 28 | 29.02736
45.172 | 24.898 | 2.432 | 17.516 | 1176 | 504 | 0 | 279 | 186 | 0 | 0 | 0 | 182 | 0.0893 | 0.298 | 0.61 | 16.25 | 54.24 | 111.5114 | 73 | 3 | 64.24 | 8.76 | 0 | 0 | 175.7514 |  | 25 | 28 | 24.08424
45.172 | 24.898 | 2.432 | 17.516 | 1176 | 504 | 0 | 279 | 186 | 0 | 0 | 0 | 182 | 0.0893 | 0.298 | 0.61 | 16.25 | 54.24 | 111.5114 | 73 | 8 | 49.64 | 23.36 | 0 | 0 | 161.1514 |  | 25 | 28 | 33.51576
45.2472 | 24.95639 | 2.438637 | 17.4094 | 858 | 520 | 0 | 394 | 259 | 0 | 0 | 0 | 108 | 0.1492 | 0.298 | 0.55 | 16.11 | 32.18 | 59.7024 | 92 | 8 | 62.56 | 29.44 | 90 | 0 | 212.2624 |  | 25 | 7 | 37.2
45.2472 | 24.95639 | 2.438637 | 17.4094 | 858 | 520 | 0 | 394 | 259 | 0 | 0 | 0 | 108 | 0.1492 | 0.298 | 0.55 | 16.11 | 32.18 | 59.7024 | 92 | 8 | 62.56 | 29.44 | 90 | 0 | 212.2624 |  | 25 | 28 | 53.0072
45.2472 | 24.95639 | 2.438637 | 17.4094 | 858 | 520 | 0 | 394 | 259 | 0 | 0 | 0 | 98 | 0.1492 | 0.298 | 0.55 | 14.62 | 29.2 | 54.1744 | 82 | 8 | 55.76 | 26.24 | 104 | 0 | 213.9344 |  | 25 | 7 | 38.2
45.2472 | 24.95639 | 2.438637 | 17.4094 | 858 | 520 | 0 | 394 | 259 | 0 | 0 | 0 | 98 | 0.1492 | 0.298 | 0.55 | 14.62 | 29.2 | 54.1744 | 82 | 8 | 55.76 | 26.24 | 104 | 0 | 213.9344 |  | 25 | 28 | 53.90888
45.2472 | 24.95639 | 2.438637 | 17.4094 | 858 | 520 | 0 | 394 | 259 | 0 | 0 | 0 | 81 | 0.1492 | 0.298 | 0.55 | 12.09 | 24.14 | 44.7768 | 69 | 8 | 46.92 | 22.08 | 125 | 0 | 216.6968 |  | 25 | 7 | 30.6
45.2472 | 24.95639 | 2.438637 | 17.4094 | 858 | 520 | 0 | 394 | 259 | 0 | 0 | 0 | 81 | 0.1492 | 0.298 | 0.55 | 12.09 | 24.14 | 44.7768 | 69 | 8 | 46.92 | 22.08 | 125 | 0 | 216.6968 |  | 25 | 28 | 42.59944
48.88142 | 27.77812 | 2.7594 | 12.25766 | 858 | 520 | 0 | 485 | 148 | 0 | 0 | 0 | 108 | 0.1492 | 0.298 | 0.55 | 16.11 | 32.18 | 59.7024 | 92 | 8 | 62.56 | 29.44 | 90 | 0 | 212.2624 |  | 25 | 7 | 27
48.88142 | 27.77812 | 2.7594 | 12.25766 | 858 | 520 | 0 | 485 | 148 | 0 | 0 | 0 | 108 | 0.1492 | 0.298 | 0.55 | 16.11 | 32.18 | 59.7024 | 92 | 8 | 62.56 | 29.44 | 90 | 0 | 212.2624 |  | 25 | 28 | 32.51792
48.88142 | 27.77812 | 2.7594 | 12.25766 | 858 | 520 | 0 | 485 | 148 | 0 | 0 | 0 | 98 | 0.1492 | 0.298 | 0.55 | 14.62 | 29.2 | 54.1744 | 82 | 8 | 55.76 | 26.24 | 104 | 0 | 213.9344 |  | 25 | 7 | 25.4
48.88142 | 27.77812 | 2.7594 | 12.25766 | 858 | 520 | 0 | 485 | 148 | 0 | 0 | 0 | 98 | 0.1492 | 0.298 | 0.55 | 14.62 | 29.2 | 54.1744 | 82 | 8 | 55.76 | 26.24 | 104 | 0 | 213.9344 |  | 25 | 28 | 27.43408
48.88142 | 27.77812 | 2.7594 | 12.25766 | 858 | 520 | 0 | 485 | 148 | 0 | 0 | 0 | 81 | 0.1492 | 0.298 | 0.55 | 12.09 | 24.14 | 44.7768 | 69 | 8 | 46.92 | 22.08 | 125 | 0 | 216.6968 |  | 25 | 7 | 9.6
48.88142 | 27.77812 | 2.7594 | 12.25766 | 858 | 520 | 0 | 485 | 148 | 0 | 0 | 0 | 81 | 0.1492 | 0.298 | 0.55 | 12.09 | 24.14 | 44.7768 | 69 | 8 | 46.92 | 22.08 | 125 | 0 | 216.6968 |  | 25 | 28 | 14.9736
49.636 | 28.364 | 2.826 | 11.188 | 858 | 520 | 0 | 504 | 126 | 0 | 0 | 0 | 108 | 0.1492 | 0.298 | 0.55 | 16.11 | 32.18 | 59.7024 | 92 | 8 | 62.56 | 29.44 | 90 | 0 | 212.2624 |  | 25 | 7 | 26.4
49.636 | 28.364 | 2.826 | 11.188 | 858 | 520 | 0 | 504 | 126 | 0 | 0 | 0 | 108 | 0.1492 | 0.298 | 0.55 | 16.11 | 32.18 | 59.7024 | 92 | 8 | 62.56 | 29.44 | 90 | 0 | 212.2624 |  | 25 | 28 | 35.28056
49.636 | 28.364 | 2.826 | 11.188 | 858 | 520 | 0 | 504 | 126 | 0 | 0 | 0 | 98 | 0.1492 | 0.298 | 0.55 | 14.62 | 29.2 | 54.1744 | 82 | 8 | 55.76 | 26.24 | 104 | 0 | 213.9344 |  | 25 | 7 | 23
49.636 | 28.364 | 2.826 | 11.188 | 858 | 520 | 0 | 504 | 126 | 0 | 0 | 0 | 98 | 0.1492 | 0.298 | 0.55 | 14.62 | 29.2 | 54.1744 | 82 | 8 | 55.76 | 26.24 | 104 | 0 | 213.9344 |  | 25 | 28 | 30.65704
45.2472 | 24.95639 | 2.438637 | 17.4094 | 858 | 520 | 0 | 394 | 259 | 0 | 0 | 0 | 81 | 0.1492 | 0.298 | 0.55 | 12.09 | 24.14 | 44.7768 | 69 | 8 | 46.92 | 22.08 | 125 | 0 | 216.6968 |  | 25 | 7 | 4.2
45.2472 | 24.95639 | 2.438637 | 17.4094 | 858 | 520 | 0 | 394 | 259 | 0 | 0 | 0 | 81 | 0.1492 | 0.298 | 0.55 | 12.09 | 24.14 | 44.7768 | 69 | 8 | 46.92 | 22.08 | 125 | 0 | 216.6968 |  | 25 | 28 | 4.84408
45.2472 | 24.95639 | 2.438637 | 17.4094 | 941 | 442 | 0 | 394 | 259 | 0 | 0 | 0 | 108 | 0.1492 | 0.298 | 0.55 | 16.11 | 32.18 | 59.7024 | 92 | 8 | 62.56 | 29.44 | 90 | 0 | 212.2624 |  | 25 | 28 | 45.82768
45.2472 | 24.95639 | 2.438637 | 17.4094 | 776 | 597 | 0 | 394 | 259 | 0 | 0 | 0 | 108 | 0.1492 | 0.298 | 0.55 | 16.11 | 32.18 | 59.7024 | 92 | 8 | 62.56 | 29.44 | 90 | 0 | 212.2624 |  | 25 | 28 | 53.59976
45.2472 | 24.95639 | 2.438637 | 17.4094 | 609 | 754 | 0 | 394 | 259 | 0 | 0 | 0 | 108 | 0.1492 | 0.298 | 0.55 | 16.11 | 32.18 | 59.7024 | 92 | 8 | 62.56 | 29.44 | 90 | 0 | 212.2624 |  | 25 | 28 | 41.71312
45.2472 | 24.95639 | 2.438637 | 17.4094 | 941 | 442 | 0 | 394 | 259 | 0 | 0 | 0 | 98 | 0.1492 | 0.298 | 0.55 | 14.62 | 29.2 | 54.1744 | 82 | 8 | 55.76 | 26.24 | 104 | 0 | 213.9344 |  | 25 | 28 | 42.11336
45.2472 | 24.95639 | 2.438637 | 17.4094 | 776 | 597 | 0 | 394 | 259 | 0 | 0 | 0 | 98 | 0.1492 | 0.298 | 0.55 | 14.62 | 29.2 | 54.1744 | 82 | 8 | 55.76 | 26.24 | 104 | 0 | 213.9344 |  | 25 | 28 | 54.74264
45.2472 | 24.95639 | 2.438637 | 17.4094 | 609 | 754 | 0 | 394 | 259 | 0 | 0 | 0 | 98 | 0.1492 | 0.298 | 0.55 | 14.62 | 29.2 | 54.1744 | 82 | 8 | 55.76 | 26.24 | 104 | 0 | 213.9344 |  | 25 | 28 | 42.28456
45.2472 | 24.95639 | 2.438637 | 17.4094 | 941 | 442 | 0 | 394 | 259 | 0 | 0 | 0 | 81 | 0.1492 | 0.298 | 0.55 | 12.09 | 24.14 | 44.7768 | 69 | 8 | 46.92 | 22.08 | 125 | 0 | 216.6968 |  | 25 | 28 | 35.54424
45.2472 | 24.95639 | 2.438637 | 17.4094 | 776 | 597 | 0 | 394 | 259 | 0 | 0 | 0 | 81 | 0.1492 | 0.298 | 0.55 | 12.09 | 24.14 | 44.7768 | 69 | 8 | 46.92 | 22.08 | 125 | 0 | 216.6968 |  | 25 | 28 | 43.03064
45.2472 | 24.95639 | 2.438637 | 17.4094 | 609 | 754 | 0 | 394 | 259 | 0 | 0 | 0 | 81 | 0.1492 | 0.298 | 0.55 | 12.09 | 24.14 | 44.7768 | 69 | 8 | 46.92 | 22.08 | 125 | 0 | 216.6968 |  | 25 | 28 | 28.00112
45.25343 | 24.96123 | 2.439187 | 17.40056 | 858 | 572 | 0 | 364 | 239 | 0 | 0 | 0 | 98 | 0.1492 | 0.298 | 0.55 | 14.62 | 29.2 | 54.1744 | 82 | 8 | 55.76 | 26.24 | 104 | 0 | 213.9344 |  | 25 | 28 | 37.20056
45.24478 | 24.95451 | 2.438424 | 17.41283 | 858 | 625 | 0 | 333 | 219 | 0 | 0 | 0 | 98 | 0.1492 | 0.298 | 0.55 | 14.62 | 29.2 | 54.1744 | 82 | 8 | 55.76 | 26.24 | 104 | 0 | 213.9344 |  | 25 | 28 | 53.54192
48.87292 | 27.77152 | 2.75865 | 12.26971 | 858 | 572 | 0 | 448 | 137 | 0 | 0 | 0 | 98 | 0.1492 | 0.298 | 0.55 | 14.62 | 29.2 | 54.1744 | 82 | 8 | 55.76 | 26.24 | 104 | 0 | 213.9344 |  | 25 | 28 | 30.00232
48.88505 | 27.78093 | 2.75972 | 12.25252 | 858 | 624 | 0 | 410 | 125 | 0 | 0 | 0 | 98 | 0.1492 | 0.298 | 0.55 | 14.62 | 29.2 | 54.1744 | 82 | 8 | 55.76 | 26.24 | 104 | 0 | 213.9344 |  | 25 | 28 | 27.25312
45.2472 | 24.95639 | 2.438637 | 17.4094 | 858 | 520 | 0 | 394 | 259 | 0 | 0 | 0 | 54 | 0.1492 | 0.298 | 0.55 | 8.06 | 16.09 | 29.8512 | 92 | 8 | 62.56 | 29.44 | 125 | 0 | 217.4112 |  | 25 | 28 | 32.21624
45.2472 | 24.95639 | 2.438637 | 17.4094 | 858 | 520 | 0 | 394 | 259 | 0 | 0 | 0 | 101 | 0.1492 | 0.298 | 0.55 | 15.07 | 30.1 | 55.8328 | 57 | 8 | 38.76 | 18.24 | 125 | 0 | 219.5928 |  | 25 | 28 | 39.78376
45.2472 | 24.95639 | 2.438637 | 17.4094 | 858 | 520 | 0 | 394 | 259 | 0 | 0 | 0 | 110 | 0.1492 | 0.298 | 0.55 | 16.41 | 32.78 | 60.808 | 47 | 8 | 31.96 | 15.04 | 125 | 0 | 217.768 |  | 25 | 28 | 37.40544
45.2472 | 24.95639 | 2.438637 | 17.4094 | 858 | 520 | 0 | 394 | 259 | 0 | 0 | 0 | 81 | 0.1492 | 0.298 | 0.55 | 12.09 | 24.14 | 44.7768 | 65 | 8 | 44.2 | 20.8 | 125 | 0 | 213.9768 |  | 25 | 28 | 26.15728
45.2472 | 24.95639 | 2.438637 | 17.4094 | 858 | 520 | 0 | 394 | 259 | 0 | 0 | 0 | 81 | 0.1492 | 0.298 | 0.55 | 12.09 | 24.14 | 44.7768 | 75 | 8 | 51 | 24 | 125 | 0 | 220.7768 |  | 25 | 28 | 53.1236
45.2472 | 24.95639 | 2.438637 | 17.4094 | 858 | 520 | 0 | 394 | 259 | 0 | 0 | 0 | 81 | 0.1492 | 0.298 | 0.55 | 12.09 | 24.14 | 44.7768 | 80 | 8 | 54.4 | 25.6 | 125 | 0 | 224.1768 |  | 25 | 28 | 57.43824
54 | 22 | 8.5 | 6 |  |  | 0 | 500 | 0 | 0 | 0 | 0 | 45 | 0.084 | 0.278 | 0.638 | 3.78 | 12.51 | 28.71 | 180 | 12 | 93.6 | 86.4 | 0 | 0 | 122.31 |  | 24 | 28 | 21.56
54 | 22 | 8.5 | 6 |  |  | 0 | 500 | 0 | 0 | 0 | 0 | 90 | 0.084 | 0.278 | 0.638 | 7.56 | 25.02 | 57.42 | 135 | 12 | 70.2 | 64.8 | 0 | 0 | 127.62 |  | 24 | 28 | 32.288
54 | 22 | 8.5 | 6 |  |  | 0 | 500 | 0 | 0 | 0 | 0 | 50 | 0.084 | 0.278 | 0.638 | 4.2 | 13.9 | 31.9 | 200 | 12 | 104 | 96 | 0 | 0 | 135.9 |  | 24 | 28 | 12.616
54 | 22 | 8.5 | 6 |  |  | 0 | 500 | 0 | 0 | 0 | 0 | 100 | 0.084 | 0.278 | 0.638 | 8.4 | 27.8 | 63.8 | 150 | 12 | 78 | 72 | 0 | 0 | 141.8 |  | 24 | 28 | 25.872
54 | 22 | 8.5 | 6 |  |  | 0 | 500 | 0 | 0 | 0 | 0 | 55 | 0.084 | 0.278 | 0.638 | 4.62 | 15.29 | 35.09 | 220 | 12 | 114.4 | 105.6 | 0 | 0 | 149.49 |  | 24 | 28 | 15.576
54 | 22 | 8.5 | 6 |  |  | 0 | 500 | 0 | 0 | 0 | 0 | 110 | 0.084 | 0.278 | 0.638 | 9.24 | 30.58 | 70.18 | 165 | 12 | 85.8 | 79.2 | 0 | 0 | 155.98 |  | 24 | 28 | 29.952
54 | 22 | 8.5 | 6 |  |  | 0 | 500 | 0 | 0 | 0 | 0 | 165 | 0.084 | 0.278 | 0.638 | 13.86 | 45.87 | 105.27 | 110 | 12 | 57.2 | 52.8 | 0 | 0 | 162.47 |  | 24 | 28 | 37.672
54.3 | 29.7 | 10.98 | 1.91 | 1081 | 483 | 0 | 350 | 0 | 0 | 0 | 0 | 100 | 0.147 | 0.294 | 0.559 | 14.7 | 29.4 | 55.9 | 40 | 14 | 17.6 | 22.4 | 0 | 0 | 73.5 |  | 24 | 7 | 3.008
54.3 | 29.7 | 10.98 | 1.91 | 1081 | 483 | 0 | 350 | 0 | 0 | 0 | 0 | 100 | 0.147 | 0.294 | 0.559 | 14.7 | 29.4 | 55.9 | 40 | 14 | 17.6 | 22.4 | 0 | 0 | 73.5 |  | 24 | 28 | 18.72
54.3 | 29.7 | 10.98 | 1.91 | 1081 | 483 | 0 | 350 | 0 | 0 | 0 | 0 | 100 | 0.147 | 0.294 | 0.559 | 14.7 | 29.4 | 55.9 | 40 | 14 | 17.6 | 22.4 | 0 | 0 | 73.5 |  | 24 | 7 | 3.76
54.3 | 29.7 | 10.98 | 1.91 | 1081 | 483 | 0 | 350 | 0 | 0 | 0 | 0 | 100 | 0.147 | 0.294 | 0.559 | 14.7 | 29.4 | 55.9 | 40 | 14 | 17.6 | 22.4 | 0 | 0 | 73.5 |  | 24 | 28 | 23.4
52.08 | 28.17 | 9.948 | 6.069 | 1081 | 483 | 0 | 315 | 35 | 0 | 0 | 0 | 100 | 0.147 | 0.294 | 0.559 | 14.7 | 29.4 | 55.9 | 40 | 14 | 17.6 | 22.4 | 0 | 0 | 73.5 |  | 24 | 7 | 5.128
52.08 | 28.17 | 9.948 | 6.069 | 1081 | 483 | 0 | 315 | 35 | 0 | 0 | 0 | 100 | 0.147 | 0.294 | 0.559 | 14.7 | 29.4 | 55.9 | 40 | 14 | 17.6 | 22.4 | 0 | 0 | 73.5 |  | 24 | 28 | 23.616
52.08 | 28.17 | 9.948 | 6.069 | 1081 | 483 | 0 | 315 | 35 | 0 | 0 | 0 | 100 | 0.147 | 0.294 | 0.559 | 14.7 | 29.4 | 55.9 | 40 | 14 | 17.6 | 22.4 | 0 | 0 | 73.5 |  | 24 | 7 | 6.41
52.08 | 28.17 | 9.948 | 6.069 | 1081 | 483 | 0 | 315 | 35 | 0 | 0 | 0 | 100 | 0.147 | 0.294 | 0.559 | 14.7 | 29.4 | 55.9 | 40 | 14 | 17.6 | 22.4 | 0 | 0 | 73.5 |  | 24 | 28 | 29.52
49.86 | 26.64 | 8.916 | 10.228 | 1081 | 483 | 0 | 280 | 70 | 0 | 0 | 0 | 100 | 0.147 | 0.294 | 0.559 | 14.7 | 29.4 | 55.9 | 40 | 14 | 17.6 | 22.4 | 0 | 0 | 73.5 |  | 24 | 7 | 7.52
49.86 | 26.64 | 8.916 | 10.228 | 1081 | 483 | 0 | 280 | 70 | 0 | 0 | 0 | 100 | 0.147 | 0.294 | 0.559 | 14.7 | 29.4 | 55.9 | 40 | 14 | 17.6 | 22.4 | 0 | 0 | 73.5 |  | 24 | 28 | 26.288
49.86 | 26.64 | 8.916 | 10.228 | 1081 | 483 | 0 | 280 | 70 | 0 | 0 | 0 | 100 | 0.147 | 0.294 | 0.559 | 14.7 | 29.4 | 55.9 | 40 | 14 | 17.6 | 22.4 | 0 | 0 | 73.5 |  | 24 | 7 | 9.4
49.86 | 26.64 | 8.916 | 10.228 | 1081 | 483 | 0 | 280 | 70 | 0 | 0 | 0 | 100 | 0.147 | 0.294 | 0.559 | 14.7 | 29.4 | 55.9 | 40 | 14 | 17.6 | 22.4 | 0 | 0 | 73.5 |  | 24 | 28 | 32.86
47.64 | 25.11 | 7.884 | 14.387 | 1081 | 483 | 0 | 245 | 105 | 0 | 0 | 0 | 100 | 0.147 | 0.294 | 0.559 | 14.7 | 29.4 | 55.9 | 40 | 14 | 17.6 | 22.4 | 0 | 0 | 73.5 |  | 24 | 7 | 10.48
47.64 | 25.11 | 7.884 | 14.387 | 1081 | 483 | 0 | 245 | 105 | 0 | 0 | 0 | 100 | 0.147 | 0.294 | 0.559 | 14.7 | 29.4 | 55.9 | 40 | 14 | 17.6 | 22.4 | 0 | 0 | 73.5 |  | 24 | 28 | 28.584
47.64 | 25.11 | 7.884 | 14.387 | 1081 | 483 | 0 | 245 | 105 | 0 | 0 | 0 | 100 | 0.147 | 0.294 | 0.559 | 14.7 | 29.4 | 55.9 | 40 | 14 | 17.6 | 22.4 | 0 | 0 | 73.5 |  | 24 | 7 | 13.1
47.64 | 25.11 | 7.884 | 14.387 | 1081 | 483 | 0 | 245 | 105 | 0 | 0 | 0 | 100 | 0.147 | 0.294 | 0.559 | 14.7 | 29.4 | 55.9 | 40 | 14 | 17.6 | 22.4 | 0 | 0 | 73.5 |  | 24 | 28 | 35.73
45.42 | 23.58 | 6.852 | 18.546 | 1081 | 483 | 0 | 210 | 140 | 0 | 0 | 0 | 100 | 0.147 | 0.294 | 0.559 | 14.7 | 29.4 | 55.9 | 40 | 14 | 17.6 | 22.4 | 0 | 0 | 73.5 |  | 24 | 7 | 13.688
45.42 | 23.58 | 6.852 | 18.546 | 1081 | 483 | 0 | 210 | 140 | 0 | 0 | 0 | 100 | 0.147 | 0.294 | 0.559 | 14.7 | 29.4 | 55.9 | 40 | 14 | 17.6 | 22.4 | 0 | 0 | 73.5 |  | 24 | 28 | 29.544
45.42 | 23.58 | 6.852 | 18.546 | 1081 | 483 | 0 | 210 | 140 | 0 | 0 | 0 | 100 | 0.147 | 0.294 | 0.559 | 14.7 | 29.4 | 55.9 | 40 | 14 | 17.6 | 22.4 | 0 | 0 | 73.5 |  | 24 | 7 | 17.11
45.42 | 23.58 | 6.852 | 18.546 | 1081 | 483 | 0 | 210 | 140 | 0 | 0 | 0 | 100 | 0.147 | 0.294 | 0.559 | 14.7 | 29.4 | 55.9 | 40 | 14 | 17.6 | 22.4 | 0 | 0 | 73.5 |  | 24 | 28 | 36.93
43.2 | 22.05 | 5.82 | 22.705 | 1081 | 483 | 0 | 175 | 175 | 0 | 0 | 0 | 100 | 0.147 | 0.294 | 0.559 | 14.7 | 29.4 | 55.9 | 40 | 14 | 17.6 | 22.4 | 0 | 0 | 73.5 |  | 24 | 7 | 16.872
43.2 | 22.05 | 5.82 | 22.705 | 1081 | 483 | 0 | 175 | 175 | 0 | 0 | 0 | 100 | 0.147 | 0.294 | 0.559 | 14.7 | 29.4 | 55.9 | 40 | 14 | 17.6 | 22.4 | 0 | 0 | 73.5 |  | 24 | 28 | 31.384
43.2 | 22.05 | 5.82 | 22.705 | 1081 | 483 | 0 | 175 | 175 | 0 | 0 | 0 | 100 | 0.147 | 0.294 | 0.559 | 14.7 | 29.4 | 55.9 | 40 | 14 | 17.6 | 22.4 | 0 | 0 | 73.5 |  | 24 | 7 | 21.09
43.2 | 22.05 | 5.82 | 22.705 | 1081 | 483 | 0 | 175 | 175 | 0 | 0 | 0 | 100 | 0.147 | 0.294 | 0.559 | 14.7 | 29.4 | 55.9 | 40 | 14 | 17.6 | 22.4 | 0 | 0 | 73.5 |  | 24 | 28 | 39.23
42.04 | 33.6 | 4.4 | 12.37 | 1276.8 | 547.2 | 0 | 427 | 0 | 0 | 0 | 0 | 46.93 | 0.147 | 0.294 | 0.56 | 6.9 | 13.8 | 26.23387 |  | 8 | 0 | 11.07 | 91 | 0 | 117.23387 | 1 | 40 | 1 | 21.6
42.04 | 33.6 | 4.4 | 12.37 | 1276.8 | 547.2 | 0 | 427 | 0 | 0 | 0 | 0 | 46.93 | 0.147 | 0.294 | 0.56 | 6.9 | 13.8 | 26.23387 |  | 10 | 0 | 13.37 | 91 | 0 | 117.23387 | 1 | 40 | 1 | 24
42.04 | 33.6 | 4.4 | 12.37 | 1276.8 | 547.2 | 0 | 427 | 0 | 0 | 0 | 0 | 46.93 | 0.147 | 0.294 | 0.56 | 6.9 | 13.8 | 26.23387 |  | 12 | 0 | 15.37 | 91 | 0 | 117.23387 | 1 | 40 | 1 | 27.2
42.04 | 33.6 | 4.4 | 12.37 | 1276.8 | 547.2 | 0 | 427 | 0 | 0 | 0 | 0 | 46.93 | 0.147 | 0.294 | 0.56 | 6.9 | 13.8 | 26.23387 |  | 14 | 0 | 17.2 | 91 | 0 | 117.23387 | 1 | 40 | 1 | 29.6
42.04 | 33.6 | 4.4 | 12.37 | 1276.8 | 547.2 | 0 | 427 | 0 | 0 | 0 | 0 | 46.93 | 0.147 | 0.294 | 0.56 | 6.9 | 13.8 | 26.23387 |  | 16 | 0 | 18.9 | 91 | 0 | 117.23387 | 1 | 40 | 1 | 25.6
42.04 | 33.6 | 4.4 | 12.37 | 1276.8 | 547.2 | 0 | 427 | 0 | 0 | 0 | 0 | 46.93 | 0.147 | 0.294 | 0.56 | 6.9 | 13.8 | 26.23387 |  | 14 | 0 | 17.2 | 91 | 0 | 121.07687 | 1 | 80 | 1 | 40.8
42.04 | 33.6 | 4.4 | 12.37 | 1276.8 | 547.2 | 0 | 427 | 0 | 0 | 0 | 0 | 46.93 | 0.147 | 0.294 | 0.56 | 6.9 | 13.8 | 26.23387 |  | 14 | 0 | 17.2 | 91 | 0 | 121.07687 | 1 | 80 | 3 | 44
42.04 | 33.6 | 4.4 | 12.37 | 1276.8 | 547.2 | 0 | 427 | 0 | 0 | 0 | 0 | 46.93 | 0.147 | 0.294 | 0.56 | 6.9 | 13.8 | 26.23387 |  | 14 | 0 | 17.2 | 91 | 4.27 | 119.79587 | 1 | 80 | 1 | 40.48
42.04 | 33.6 | 4.4 | 12.37 | 1276.8 | 547.2 | 0 | 427 | 0 | 0 | 0 | 0 | 46.93 | 0.147 | 0.294 | 0.56 | 6.9 | 13.8 | 26.23387 |  | 14 | 0 | 17.2 | 91 | 6.405 | 121.07687 | 1 | 80 | 1 | 39.84
42.04 | 33.6 | 4.4 | 12.37 | 1276.8 | 547.2 | 0 | 427 | 0 | 0 | 0 | 0 | 46.93 | 0.147 | 0.294 | 0.56 | 6.9 | 13.8 | 26.23387 |  | 14 | 0 | 17.2 | 91 | 8.54 | 122.35787 | 1 | 80 | 1 | 40.16
42.04 | 33.6 | 4.4 | 12.37 | 1276.8 | 547.2 | 0 | 427 | 0 | 0 | 0 | 0 | 46.93 | 0.147 | 0.294 | 0.56 | 6.9 | 13.8 | 26.23387 |  | 8 | 0 | 11.07 | 91 | 0 | 117.23387 | 1 | 60 | 1 | 27.2
42.04 | 33.6 | 4.4 | 12.37 | 1276.8 | 547.2 | 0 | 427 | 0 | 0 | 0 | 0 | 46.93 | 0.147 | 0.294 | 0.56 | 6.9 | 13.8 | 26.23387 |  | 10 | 0 | 13.37 | 91 | 0 | 117.23387 | 1 | 60 | 1 | 29.6
42.04 | 33.6 | 4.4 | 12.37 | 1276.8 | 547.2 | 0 | 427 | 0 | 0 | 0 | 0 | 46.93 | 0.147 | 0.294 | 0.56 | 6.9 | 13.8 | 26.23387 |  | 12 | 0 | 15.37 | 91 | 0 | 117.23387 | 1 | 60 | 1 | 32.8
42.04 | 33.6 | 4.4 | 12.37 | 1276.8 | 547.2 | 0 | 427 | 0 | 0 | 0 | 0 | 46.93 | 0.147 | 0.294 | 0.56 | 6.9 | 13.8 | 26.23387 |  | 14 | 0 | 17.2 | 91 | 0 | 117.23387 | 1 | 60 | 1 | 36
42.04 | 33.6 | 4.4 | 12.37 | 1276.8 | 547.2 | 0 | 427 | 0 | 0 | 0 | 0 | 46.93 | 0.147 | 0.294 | 0.56 | 6.9 | 13.8 | 26.23387 |  | 16 | 0 | 18.9 | 91 | 0 | 117.23387 | 1 | 60 | 1 | 39.2
42.04 | 33.6 | 4.4 | 12.37 | 1276.8 | 547.2 | 0 | 427 | 0 | 0 | 0 | 0 | 46.93 | 0.147 | 0.294 | 0.56 | 6.9 | 13.8 | 26.23387 |  | 8 | 0 | 11.07 | 91 | 0 | 117.23387 | 1 | 80 | 1 | 30.4
42.04 | 33.6 | 4.4 | 12.37 | 1276.8 | 547.2 | 0 | 427 | 0 | 0 | 0 | 0 | 46.93 | 0.147 | 0.294 | 0.56 | 6.9 | 13.8 | 26.23387 |  | 10 | 0 | 13.37 | 91 | 0 | 117.23387 | 1 | 80 | 1 | 33.6
42.04 | 33.6 | 4.4 | 12.37 | 1276.8 | 547.2 | 0 | 427 | 0 | 0 | 0 | 0 | 46.93 | 0.147 | 0.294 | 0.56 | 6.9 | 13.8 | 26.23387 |  | 12 | 0 | 15.37 | 91 | 0 | 117.23387 | 1 | 80 | 1 | 36.8
42.04 | 33.6 | 4.4 | 12.37 | 1276.8 | 547.2 | 0 | 427 | 0 | 0 | 0 | 0 | 46.93 | 0.147 | 0.294 | 0.56 | 6.9 | 13.8 | 26.23387 |  | 14 | 0 | 17.2 | 91 | 0 | 117.23387 | 1 | 80 | 1 | 40.8
42.04 | 33.6 | 4.4 | 12.37 | 1276.8 | 547.2 | 0 | 427 | 0 | 0 | 0 | 0 | 46.93 | 0.147 | 0.294 | 0.56 | 6.9 | 13.8 | 26.23387 |  | 16 | 0 | 18.9 | 91 | 0 | 117.23387 | 1 | 80 | 1 | 35.2
42.04 | 33.6 | 4.4 | 12.37 | 1276.8 | 547.2 | 0 | 427 | 0 | 0 | 0 | 0 | 46.93 | 0.147 | 0.294 | 0.56 | 6.9 | 13.8 | 26.23387 |  | 8 | 0 | 11.07 | 91 | 0 | 117.23387 | 1 | 100 | 1 | 32
42.04 | 33.6 | 4.4 | 12.37 | 1276.8 | 547.2 | 0 | 427 | 0 | 0 | 0 | 0 | 46.93 | 0.147 | 0.294 | 0.56 | 6.9 | 13.8 | 26.23387 |  | 10 | 0 | 13.37 | 91 | 0 | 117.23387 | 1 | 100 | 1 | 35.2
42.04 | 33.6 | 4.4 | 12.37 | 1276.8 | 547.2 | 0 | 427 | 0 | 0 | 0 | 0 | 46.93 | 0.147 | 0.294 | 0.56 | 6.9 | 13.8 | 26.23387 |  | 12 | 0 | 15.37 | 91 | 0 | 117.23387 | 1 | 100 | 1 | 38.4
42.04 | 33.6 | 4.4 | 12.37 | 1276.8 | 547.2 | 0 | 427 | 0 | 0 | 0 | 0 | 46.93 | 0.147 | 0.294 | 0.56 | 6.9 | 13.8 | 26.23387 |  | 14 | 0 | 17.2 | 91 | 0 | 117.23387 | 1 | 100 | 1 | 41.6
42.04 | 33.6 | 4.4 | 12.37 | 1276.8 | 547.2 | 0 | 427 | 0 | 0 | 0 | 0 | 46.93 | 0.147 | 0.294 | 0.56 | 6.9 | 13.8 | 26.23387 |  | 16 | 0 | 18.9 | 91 | 0 | 117.23387 | 1 | 100 | 1 | 36.8
49.165 | 22.235 | 1.075 | 20.2 | 1123.2 | 604.8 | 0 | 231.72 | 231.72 | 0 | 0 | 0 | 148.96 | 0.1651 | 0.348 | 0.49 | 24.59 | 51.84 | 72.528624 | 59.59 | 12 | 30.9868 | 28.6032 | 23.172 | 4.6344 | 126.687424 | 0.5 | 80 | 3 | 30.968
49.165 | 22.235 | 1.075 | 20.2 | 1123.2 | 604.8 | 0 | 231.72 | 231.72 | 0 | 0 | 0 | 148.96 | 0.1651 | 0.348 | 0.49 | 24.59 | 51.84 | 72.528624 | 59.59 | 12 | 30.9868 | 28.6032 | 23.172 | 4.6344 | 126.687424 | 0.5 | 80 | 7 | 40.92
49.165 | 22.235 | 1.075 | 20.2 | 1123.2 | 604.8 | 0 | 231.72 | 231.72 | 0 | 0 | 0 | 148.96 | 0.1651 | 0.348 | 0.49 | 24.59 | 51.84 | 72.528624 | 59.59 | 12 | 30.9868 | 28.6032 | 23.172 | 4.6344 | 126.687424 | 1 | 80 | 3 | 40.176
49.165 | 22.235 | 1.075 | 20.2 | 1123.2 | 604.8 | 0 | 231.72 | 231.72 | 0 | 0 | 0 | 148.96 | 0.1651 | 0.348 | 0.49 | 24.59 | 51.84 | 72.528624 | 59.59 | 12 | 30.9868 | 28.6032 | 23.172 | 4.6344 | 126.687424 | 1 | 80 | 7 | 46.024
49.165 | 22.235 | 1.075 | 20.2 | 1123.2 | 604.8 | 0 | 231.72 | 231.72 | 0 | 0 | 0 | 148.96 | 0.1651 | 0.348 | 0.49 | 24.59 | 51.84 | 72.528624 | 59.59 | 12 | 30.9868 | 28.6032 | 23.172 | 4.6344 | 126.687424 | 0.5 | 90 | 3 | 54.328
49.165 | 22.235 | 1.075 | 20.2 | 1123.2 | 604.8 | 0 | 231.72 | 231.72 | 0 | 0 | 0 | 148.96 | 0.1651 | 0.348 | 0.49 | 24.59 | 51.84 | 72.528624 | 59.59 | 12 | 30.9868 | 28.6032 | 23.172 | 4.6344 | 126.687424 | 0.5 | 90 | 7 | 61.224
49.165 | 22.235 | 1.075 | 20.2 | 1123.2 | 604.8 | 0 | 231.72 | 231.72 | 0 | 0 | 0 | 148.96 | 0.1651 | 0.348 | 0.49 | 24.59 | 51.84 | 72.528624 | 59.59 | 12 | 30.9868 | 28.6032 | 23.172 | 4.6344 | 126.687424 | 1 | 90 | 3 | 52.96
49.165 | 22.235 | 1.075 | 20.2 | 1123.2 | 604.8 | 0 | 231.72 | 231.72 | 0 | 0 | 0 | 148.96 | 0.1651 | 0.348 | 0.49 | 24.59 | 51.84 | 72.528624 | 59.59 | 12 | 30.9868 | 28.6032 | 23.172 | 4.6344 | 126.687424 | 1 | 90 | 7 | 48.728
49.165 | 22.235 | 1.075 | 20.2 | 1123.2 | 604.8 | 0 | 231.72 | 231.72 | 0 | 0 | 0 | 148.96 | 0.1651 | 0.348 | 0.49 | 24.59 | 51.84 | 72.528624 | 59.59 | 12 | 30.9868 | 28.6032 | 23.172 | 4.6344 | 126.687424 | 0.5 | 100 | 3 | 45.792
49.165 | 22.235 | 1.075 | 20.2 | 1123.2 | 604.8 | 0 | 231.72 | 231.72 | 0 | 0 | 0 | 148.96 | 0.1651 | 0.348 | 0.49 | 24.59 | 51.84 | 72.528624 | 59.59 | 12 | 30.9868 | 28.6032 | 23.172 | 4.6344 | 126.687424 | 0.5 | 100 | 7 | 43.344
49.165 | 22.235 | 1.075 | 20.2 | 1123.2 | 604.8 | 0 | 231.72 | 231.72 | 0 | 0 | 0 | 148.96 | 0.1651 | 0.348 | 0.49 | 24.59 | 51.84 | 72.528624 | 59.59 | 12 | 30.9868 | 28.6032 | 23.172 | 4.6344 | 126.687424 | 1 | 100 | 3 | 37.792
49.165 | 22.235 | 1.075 | 20.2 | 1123.2 | 604.8 | 0 | 231.72 | 231.72 | 0 | 0 | 0 | 148.96 | 0.1651 | 0.348 | 0.49 | 24.59 | 51.84 | 72.528624 | 59.59 | 12 | 30.9868 | 28.6032 | 23.172 | 4.6344 | 126.687424 | 1 | 100 | 7 | 36.896
49.165 | 22.235 | 1.075 | 20.2 | 1123.2 | 604.8 | 0 | 231.72 | 231.72 | 0 | 0 | 0 | 148.96 | 0.1651 | 0.348 | 0.49 | 24.59 | 51.84 | 72.528624 | 59.59 | 12 | 30.9868 | 28.6032 | 23.172 | 4.6344 | 142.887424 | 0.5 | 90 | 7 | 56.192
49.165 | 22.235 | 1.075 | 20.2 | 1123.2 | 604.8 | 0 | 231.72 | 231.72 | 0 | 0 | 0 | 148.96 | 0.1651 | 0.348 | 0.49 | 24.59 | 51.84 | 72.528624 | 59.59 | 12 | 30.9868 | 28.6032 | 23.172 | 4.6344 | 159.687424 | 0.5 | 90 | 7 | 50.912
49.165 | 22.235 | 1.075 | 20.2 | 1123.2 | 604.8 | 0 | 231.72 | 231.72 | 0 | 0 | 0 | 148.96 | 0.1651 | 0.348 | 0.49 | 24.59 | 51.84 | 72.528624 | 59.59 | 12 | 30.9868 | 28.6032 | 23.172 | 4.6344 | 176.487424 | 0.5 | 90 | 7 | 48.336
49.165 | 22.235 | 1.075 | 20.2 | 1123.2 | 604.8 | 0 | 231.72 | 231.72 | 0 | 0 | 0 | 148.96 | 0.1651 | 0.348 | 0.49 | 24.59 | 51.84 | 72.528624 | 59.59 | 12 | 30.9868 | 28.6032 | 23.172 | 4.6344 | 193.287424 | 0.5 | 90 | 7 | 44.424
50 | 28.25 | 13.5 | 1.79 | 1209 | 651 | 0 | 400 | 0 | 0 | 0 | 0 | 114.3 | 0.114 | 0.307 | 0.58 | 13.03 | 35.09 | 66.1797 | 45.7 | 14 | 20.108 | 25.592 | 0 | 0 | 86.2877 |  | 25 | 3 | 4.5116252
50 | 28.25 | 13.5 | 1.79 | 1209 | 651 | 0 | 400 | 0 | 0 | 0 | 0 | 114.3 | 0.114 | 0.307 | 0.58 | 13.03 | 35.09 | 66.1797 | 45.7 | 14 | 20.108 | 25.592 | 0 | 0 | 86.2877 |  | 25 | 7 | 15.33958
50 | 28.25 | 13.5 | 1.79 | 1209 | 651 | 0 | 400 | 0 | 0 | 0 | 0 | 114.3 | 0.114 | 0.307 | 0.58 | 13.03 | 35.09 | 66.1797 | 45.7 | 14 | 20.108 | 25.592 | 0 | 0 | 86.2877 |  | 25 | 28 | 25.716252
50 | 28.25 | 13.5 | 1.79 | 1209 | 651 | 0 | 400 | 0 | 0 | 0 | 0 | 114.3 | 0.114 | 0.307 | 0.58 | 13.03 | 35.09 | 66.1797 | 45.7 | 14 | 20.108 | 25.592 | 0 | 0 | 86.2877 |  | 25 | 56 | 29.325622
48.246 | 26.855 | 12.211 | 5.921 | 1209 | 651 | 0 | 360 | 40 | 0 | 0 | 0 | 114.3 | 0.114 | 0.307 | 0.58 | 13.03 | 35.09 | 66.1797 | 45.7 | 14 | 20.108 | 25.592 | 0 | 0 | 86.2877 |  | 25 | 3 | 12.181357
48.246 | 26.855 | 12.211 | 5.921 | 1209 | 651 | 0 | 360 | 40 | 0 | 0 | 0 | 114.3 | 0.114 | 0.307 | 0.58 | 13.03 | 35.09 | 66.1797 | 45.7 | 14 | 20.108 | 25.592 | 0 | 0 | 86.2877 |  | 25 | 7 | 21.655832
48.246 | 26.855 | 12.211 | 5.921 | 1209 | 651 | 0 | 360 | 40 | 0 | 0 | 0 | 114.3 | 0.114 | 0.307 | 0.58 | 13.03 | 35.09 | 66.1797 | 45.7 | 14 | 20.108 | 25.592 | 0 | 0 | 86.2877 |  | 25 | 28 | 33.837189
48.246 | 26.855 | 12.211 | 5.921 | 1209 | 651 | 0 | 360 | 40 | 0 | 0 | 0 | 114.3 | 0.114 | 0.307 | 0.58 | 13.03 | 35.09 | 66.1797 | 45.7 | 14 | 20.108 | 25.592 | 0 | 0 | 86.2877 |  | 25 | 56 | 36.995315
46.492 | 25.46 | 10.922 | 10.052 | 1209 | 651 | 0 | 320 | 80 | 0 | 0 | 0 | 114.3 | 0.114 | 0.307 | 0.58 | 13.03 | 35.09 | 66.1797 | 45.7 | 14 | 20.108 | 25.592 | 0 | 0 | 86.2877 |  | 25 | 3 | 19.4
46.492 | 25.46 | 10.922 | 10.052 | 1209 | 651 | 0 | 320 | 80 | 0 | 0 | 0 | 114.3 | 0.114 | 0.307 | 0.58 | 13.03 | 35.09 | 66.1797 | 45.7 | 14 | 20.108 | 25.592 | 0 | 0 | 86.2877 |  | 25 | 7 | 27.520937
46.492 | 25.46 | 10.922 | 10.052 | 1209 | 651 | 0 | 320 | 80 | 0 | 0 | 0 | 114.3 | 0.114 | 0.307 | 0.58 | 13.03 | 35.09 | 66.1797 | 45.7 | 14 | 20.108 | 25.592 | 0 | 0 | 86.2877 |  | 25 | 28 | 44.213958
46.492 | 25.46 | 10.922 | 10.052 | 1209 | 651 | 0 | 320 | 80 | 0 | 0 | 0 | 114.3 | 0.114 | 0.307 | 0.58 | 13.03 | 35.09 | 66.1797 | 45.7 | 14 | 20.108 | 25.592 | 0 | 0 | 86.2877 |  | 25 | 56 | 44.213958
44.738 | 24.065 | 9.633 | 14.183 | 1209 | 651 | 0 | 280 | 120 | 0 | 0 | 0 | 114.3 | 0.114 | 0.307 | 0.58 | 13.03 | 35.09 | 66.1797 | 45.7 | 14 | 20.108 | 25.592 | 0 | 0 | 86.2877 |  | 25 | 3 | 27.520937
44.738 | 24.065 | 9.633 | 14.183 | 1209 | 651 | 0 | 280 | 120 | 0 | 0 | 0 | 114.3 | 0.114 | 0.307 | 0.58 | 13.03 | 35.09 | 66.1797 | 45.7 | 14 | 20.108 | 25.592 | 0 | 0 | 86.2877 |  | 25 | 7 | 40.604685
44.738 | 24.065 | 9.633 | 14.183 | 1209 | 651 | 0 | 280 | 120 | 0 | 0 | 0 | 114.3 | 0.114 | 0.307 | 0.58 | 13.03 | 35.09 | 66.1797 | 45.7 | 14 | 20.108 | 25.592 | 0 | 0 | 86.2877 |  | 25 | 28 | 54.13958
44.738 | 24.065 | 9.633 | 14.183 | 1209 | 651 | 0 | 280 | 120 | 0 | 0 | 0 | 114.3 | 0.114 | 0.307 | 0.58 | 13.03 | 35.09 | 66.1797 | 45.7 | 14 | 20.108 | 25.592 | 0 | 0 | 86.2877 |  | 25 | 56 | 60.455832
48.246 | 26.855 | 12.211 | 5.921 | 1209 | 651 | 0 | 360 | 40 | 0 | 0 | 0 | 100 | 0.114 | 0.307 | 0.58 | 11.4 | 30.7 | 57.9 | 40 | 14 | 17.6 | 22.4 | 0 | 0 | 75.5 |  | 25 | 3 | 19.186794
48.246 | 26.855 | 12.211 | 5.921 | 1209 | 651 | 0 | 360 | 40 | 0 | 0 | 0 | 100 | 0.114 | 0.307 | 0.58 | 11.4 | 30.7 | 57.9 | 40 | 14 | 17.6 | 22.4 | 0 | 0 | 75.5 |  | 25 | 7 | 31.551675
48.246 | 26.855 | 12.211 | 5.921 | 1209 | 651 | 0 | 360 | 40 | 0 | 0 | 0 | 100 | 0.114 | 0.307 | 0.58 | 11.4 | 30.7 | 57.9 | 40 | 14 | 17.6 | 22.4 | 0 | 0 | 75.5 |  | 25 | 28 | 44.342871
48.246 | 26.855 | 12.211 | 5.921 | 1209 | 651 | 0 | 360 | 40 | 0 | 0 | 0 | 100 | 0.114 | 0.307 | 0.58 | 11.4 | 30.7 | 57.9 | 40 | 14 | 17.6 | 22.4 | 0 | 0 | 75.5 |  | 25 | 56 | 49.885742
48.246 | 26.855 | 12.211 | 5.921 | 1209 | 651 | 0 | 360 | 40 | 0 | 0 | 0 | 128.5 | 0.114 | 0.307 | 0.58 | 14.65 | 39.45 | 74.4015 | 51.5 | 14 | 22.66 | 28.84 | 0 | 0 | 97.0615 |  | 25 | 3 | 11.938469
48.246 | 26.855 | 12.211 | 5.921 | 1209 | 651 | 0 | 360 | 40 | 0 | 0 | 0 | 128.5 | 0.114 | 0.307 | 0.58 | 14.65 | 39.45 | 74.4015 | 51.5 | 14 | 22.66 | 28.84 | 0 | 0 | 97.0615 |  | 25 | 7 | 19.613206
48.246 | 26.855 | 12.211 | 5.921 | 1209 | 651 | 0 | 360 | 40 | 0 | 0 | 0 | 128.5 | 0.114 | 0.307 | 0.58 | 14.65 | 39.45 | 74.4015 | 51.5 | 14 | 22.66 | 28.84 | 0 | 0 | 97.0615 |  | 25 | 28 | 29.419809
48.246 | 26.855 | 12.211 | 5.921 | 1209 | 651 | 0 | 360 | 40 | 0 | 0 | 0 | 128.5 | 0.114 | 0.307 | 0.58 | 14.65 | 39.45 | 74.4015 | 51.5 | 14 | 22.66 | 28.84 | 0 | 0 | 97.0615 |  | 25 | 56 | 32.830814
48.246 | 26.855 | 12.211 | 5.921 | 1209 | 651 | 0 | 360 | 40 | 0 | 0 | 0 | 96 | 0.114 | 0.307 | 0.58 | 10.94 | 29.47 | 55.584 | 64 | 14 | 28.16 | 35.84 | 0 | 0 | 83.744 |  | 25 | 3 | 11.360349
48.246 | 26.855 | 12.211 | 5.921 | 1209 | 651 | 0 | 360 | 40 | 0 | 0 | 0 | 96 | 0.114 | 0.307 | 0.58 | 10.94 | 29.47 | 55.584 | 64 | 14 | 28.16 | 35.84 | 0 | 0 | 83.744 |  | 25 | 7 | 18.351333
48.246 | 26.855 | 12.211 | 5.921 | 1209 | 651 | 0 | 360 | 40 | 0 | 0 | 0 | 96 | 0.114 | 0.307 | 0.58 | 10.94 | 29.47 | 55.584 | 64 | 14 | 28.16 | 35.84 | 0 | 0 | 83.744 |  | 25 | 28 | 34.518032
48.246 | 26.855 | 12.211 | 5.921 | 1209 | 651 | 0 | 360 | 40 | 0 | 0 | 0 | 96 | 0.114 | 0.307 | 0.58 | 10.94 | 29.47 | 55.584 | 64 | 14 | 28.16 | 35.84 | 0 | 0 | 83.744 |  | 25 | 56 | 39.76127
48.246 | 26.855 | 12.211 | 5.921 | 1209 | 651 | 0 | 360 | 40 | 0 | 0 | 0 | 106.7 | 0.114 | 0.307 | 0.58 | 12.16 | 32.76 | 61.7793 | 53.3 | 14 | 23.452 | 29.848 | 0 | 0 | 85.2313 |  | 25 | 3 | 11.797334
48.246 | 26.855 | 12.211 | 5.921 | 1209 | 651 | 0 | 360 | 40 | 0 | 0 | 0 | 106.7 | 0.114 | 0.307 | 0.58 | 12.16 | 32.76 | 61.7793 | 53.3 | 14 | 23.452 | 29.848 | 0 | 0 | 85.2313 |  | 25 | 7 | 20.972952
48.246 | 26.855 | 12.211 | 5.921 | 1209 | 651 | 0 | 360 | 40 | 0 | 0 | 0 | 106.7 | 0.114 | 0.307 | 0.58 | 12.16 | 32.76 | 61.7793 | 53.3 | 14 | 23.452 | 29.848 | 0 | 0 | 85.2313 |  | 25 | 28 | 33.207174
48.246 | 26.855 | 12.211 | 5.921 | 1209 | 651 | 0 | 360 | 40 | 0 | 0 | 0 | 106.7 | 0.114 | 0.307 | 0.58 | 12.16 | 32.76 | 61.7793 | 53.3 | 14 | 23.452 | 29.848 | 0 | 0 | 85.2313 |  | 25 | 56 | 36.265778
30.97 | 17.41 | 1.03 | 36.77 | 1284.29 | 467.12 | 0 | 0 | 356.36 | 0 | 0 | 0 | 80.18 | 0.09 | 0.28 | 0.63 | 7.22 | 22.45 | 50.5134 | 80.18 | 8 | 54.5224 | 25.6576 | 0 | 3.56 | 107.1718 |  | 24 | 3 | 24.9684
30.97 | 17.41 | 1.03 | 36.77 | 1284.29 | 467.12 | 0 | 0 | 356.36 | 0 | 0 | 0 | 80.18 | 0.09 | 0.28 | 0.63 | 7.22 | 22.45 | 50.5134 | 80.18 | 8 | 54.5224 | 25.6576 | 0 | 3.56 | 107.1718 |  | 24 | 7 | 30.93784
30.97 | 17.41 | 1.03 | 36.77 | 1284.29 | 467.12 | 0 | 0 | 356.36 | 0 | 0 | 0 | 80.18 | 0.09 | 0.28 | 0.63 | 7.22 | 22.45 | 50.5134 | 80.18 | 8 | 54.5224 | 25.6576 | 0 | 3.56 | 107.1718 |  | 24 | 14 | 37.91072
30.97 | 17.41 | 1.03 | 36.77 | 1284.29 | 467.12 | 0 | 0 | 356.36 | 0 | 0 | 0 | 80.18 | 0.09 | 0.28 | 0.63 | 7.22 | 22.45 | 50.5134 | 80.18 | 8 | 54.5224 | 25.6576 | 0 | 3.56 | 107.1718 |  | 24 | 28 | 33.0328
30.97 | 17.41 | 1.03 | 36.77 | 1284.29 | 467.12 | 0 | 0 | 356.36 | 0 | 0 | 0 | 96.216 | 0.09 | 0.28 | 0.63 | 8.66 | 26.94 | 60.61608 | 64.144 | 8 | 43.61792 | 20.52608 | 0 | 3.56 | 106.37 |  | 24 | 3 | 36.0068
30.97 | 17.41 | 1.03 | 36.77 | 1284.29 | 467.12 | 0 | 0 | 356.36 | 0 | 0 | 0 | 96.216 | 0.09 | 0.28 | 0.63 | 8.66 | 26.94 | 60.61608 | 64.144 | 8 | 43.61792 | 20.52608 | 0 | 3.56 | 106.37 |  | 24 | 7 | 40.77624
30.97 | 17.41 | 1.03 | 36.77 | 1284.29 | 467.12 | 0 | 0 | 356.36 | 0 | 0 | 0 | 96.216 | 0.09 | 0.28 | 0.63 | 8.66 | 26.94 | 60.61608 | 64.144 | 8 | 43.61792 | 20.52608 | 0 | 3.56 | 106.37 |  | 24 | 14 | 36.29944
30.97 | 17.41 | 1.03 | 36.77 | 1284.29 | 467.12 | 0 | 0 | 356.36 | 0 | 0 | 0 | 96.216 | 0.09 | 0.28 | 0.63 | 8.66 | 26.94 | 60.61608 | 64.144 | 8 | 43.61792 | 20.52608 | 0 | 3.56 | 106.37 |  | 24 | 28 | 39.86896
30.97 | 17.41 | 1.03 | 36.77 | 1284.29 | 467.12 | 0 | 0 | 356.36 | 0 | 0 | 0 | 106.9066667 | 0.09 | 0.28 | 0.63 | 9.62 | 29.93 | 67.3512 | 53.45333333 | 8 | 36.34826667 | 17.10506667 | 0 | 3.56 | 105.8354667 |  | 24 | 3 | 44.84064
30.97 | 17.41 | 1.03 | 36.77 | 1284.29 | 467.12 | 0 | 0 | 356.36 | 0 | 0 | 0 | 106.9066667 | 0.09 | 0.28 | 0.63 | 9.62 | 29.93 | 67.3512 | 53.45333333 | 8 | 36.34826667 | 17.10506667 | 0 | 3.56 | 105.8354667 |  | 24 | 7 | 38.16608
30.97 | 17.41 | 1.03 | 36.77 | 1284.29 | 467.12 | 0 | 0 | 356.36 | 0 | 0 | 0 | 106.9066667 | 0.09 | 0.28 | 0.63 | 9.62 | 29.93 | 67.3512 | 53.45333333 | 8 | 36.34826667 | 17.10506667 | 0 | 3.56 | 105.8354667 |  | 24 | 14 | 42.74464
30.97 | 17.41 | 1.03 | 36.77 | 1284.29 | 467.12 | 0 | 0 | 356.36 | 0 | 0 | 0 | 106.9066667 | 0.09 | 0.28 | 0.63 | 9.62 | 29.93 | 67.3512 | 53.45333333 | 8 | 36.34826667 | 17.10506667 | 0 | 3.56 | 105.8354667 |  | 24 | 28 | 46.51072
30.97 | 17.41 | 1.03 | 36.77 | 1284.29 | 467.12 | 0 | 0 | 356.36 | 0 | 0 | 0 | 80.18 | 0.09 | 0.28 | 0.63 | 7.22 | 22.45 | 50.5134 | 80.18 | 10 | 48.108 | 32.072 | 0 | 3.56 | 100.7574 |  | 24 | 3 | 23.87696
30.97 | 17.41 | 1.03 | 36.77 | 1284.29 | 467.12 | 0 | 0 | 356.36 | 0 | 0 | 0 | 80.18 | 0.09 | 0.28 | 0.63 | 7.22 | 22.45 | 50.5134 | 80.18 | 10 | 48.108 | 32.072 | 0 | 3.56 | 100.7574 |  | 24 | 7 | 31.50768
30.97 | 17.41 | 1.03 | 36.77 | 1284.29 | 467.12 | 0 | 0 | 356.36 | 0 | 0 | 0 | 80.18 | 0.09 | 0.28 | 0.63 | 7.22 | 22.45 | 50.5134 | 80.18 | 10 | 48.108 | 32.072 | 0 | 3.56 | 100.7574 |  | 24 | 14 | 39.6308
30.97 | 17.41 | 1.03 | 36.77 | 1284.29 | 467.12 | 0 | 0 | 356.36 | 0 | 0 | 0 | 80.18 | 0.09 | 0.28 | 0.63 | 7.22 | 22.45 | 50.5134 | 80.18 | 10 | 48.108 | 32.072 | 0 | 3.56 | 100.7574 |  | 24 | 28 | 34.95384
30.97 | 17.41 | 1.03 | 36.77 | 1284.29 | 467.12 | 0 | 0 | 356.36 | 0 | 0 | 0 | 96.216 | 0.09 | 0.28 | 0.63 | 8.66 | 26.94 | 60.61608 | 64.144 | 10 | 38.4864 | 25.6576 | 0 | 3.56 | 101.23848 |  | 24 | 3 | 38.15384
30.97 | 17.41 | 1.03 | 36.77 | 1284.29 | 467.12 | 0 | 0 | 356.36 | 0 | 0 | 0 | 96.216 | 0.09 | 0.28 | 0.63 | 8.66 | 26.94 | 60.61608 | 64.144 | 10 | 38.4864 | 25.6576 | 0 | 3.56 | 101.23848 |  | 24 | 7 | 48
30.97 | 17.41 | 1.03 | 36.77 | 1284.29 | 467.12 | 0 | 0 | 356.36 | 0 | 0 | 0 | 96.216 | 0.09 | 0.28 | 0.63 | 8.66 | 26.94 | 60.61608 | 64.144 | 10 | 38.4864 | 25.6576 | 0 | 3.56 | 101.23848 |  | 24 | 14 | 37.66152
30.97 | 17.41 | 1.03 | 36.77 | 1284.29 | 467.12 | 0 | 0 | 356.36 | 0 | 0 | 0 | 96.216 | 0.09 | 0.28 | 0.63 | 8.66 | 26.94 | 60.61608 | 64.144 | 10 | 38.4864 | 25.6576 | 0 | 3.56 | 101.23848 |  | 24 | 28 | 40.61536
30.97 | 17.41 | 1.03 | 36.77 | 1284.29 | 467.12 | 0 | 0 | 356.36 | 0 | 0 | 0 | 106.9066667 | 0.09 | 0.28 | 0.63 | 9.62 | 29.93 | 67.3512 | 53.45333333 | 10 | 32.072 | 21.38133333 | 0 | 3.56 | 101.5592 |  | 24 | 3 | 52.4308
30.97 | 17.41 | 1.03 | 36.77 | 1284.29 | 467.12 | 0 | 0 | 356.36 | 0 | 0 | 0 | 106.9066667 | 0.09 | 0.28 | 0.63 | 9.62 | 29.93 | 67.3512 | 53.45333333 | 10 | 32.072 | 21.38133333 | 0 | 3.56 | 101.5592 |  | 24 | 7 | 42.33848
30.97 | 17.41 | 1.03 | 36.77 | 1284.29 | 467.12 | 0 | 0 | 356.36 | 0 | 0 | 0 | 106.9066667 | 0.09 | 0.28 | 0.63 | 9.62 | 29.93 | 67.3512 | 53.45333333 | 10 | 32.072 | 21.38133333 | 0 | 3.56 | 101.5592 |  | 24 | 14 | 44.8
30.97 | 17.41 | 1.03 | 36.77 | 1284.29 | 467.12 | 0 | 0 | 356.36 | 0 | 0 | 0 | 106.9066667 | 0.09 | 0.28 | 0.63 | 9.62 | 29.93 | 67.3512 | 53.45333333 | 10 | 32.072 | 21.38133333 | 0 | 3.56 | 101.5592 |  | 24 | 28 | 52.92304
30.97 | 17.41 | 1.03 | 36.77 | 1284.29 | 467.12 | 0 | 0 | 356.36 | 0 | 0 | 0 | 80.18 | 0.09 | 0.28 | 0.63 | 7.22 | 22.45 | 50.5134 | 80.18 | 12 | 41.6936 | 38.4864 | 0 | 3.56 | 94.343 |  | 24 | 3 | 30.19048
30.97 | 17.41 | 1.03 | 36.77 | 1284.29 | 467.12 | 0 | 0 | 356.36 | 0 | 0 | 0 | 80.18 | 0.09 | 0.28 | 0.63 | 7.22 | 22.45 | 50.5134 | 80.18 | 12 | 41.6936 | 38.4864 | 0 | 3.56 | 94.343 |  | 24 | 7 | 33.2904
30.97 | 17.41 | 1.03 | 36.77 | 1284.29 | 467.12 | 0 | 0 | 356.36 | 0 | 0 | 0 | 80.18 | 0.09 | 0.28 | 0.63 | 7.22 | 22.45 | 50.5134 | 80.18 | 12 | 41.6936 | 38.4864 | 0 | 3.56 | 94.343 |  | 24 | 14 | 39.19424
30.97 | 17.41 | 1.03 | 36.77 | 1284.29 | 467.12 | 0 | 0 | 356.36 | 0 | 0 | 0 | 80.18 | 0.09 | 0.28 | 0.63 | 7.22 | 22.45 | 50.5134 | 80.18 | 12 | 41.6936 | 38.4864 | 0 | 3.56 | 94.343 |  | 24 | 28 | 36.69328
30.97 | 17.41 | 1.03 | 36.77 | 1284.29 | 467.12 | 0 | 0 | 356.36 | 0 | 0 | 0 | 96.216 | 0.09 | 0.28 | 0.63 | 8.66 | 26.94 | 60.61608 | 64.144 | 12 | 33.35488 | 30.78912 | 0 | 3.56 | 96.10696 |  | 24 | 3 | 42.03368
30.97 | 17.41 | 1.03 | 36.77 | 1284.29 | 467.12 | 0 | 0 | 356.36 | 0 | 0 | 0 | 96.216 | 0.09 | 0.28 | 0.63 | 8.66 | 26.94 | 60.61608 | 64.144 | 12 | 33.35488 | 30.78912 | 0 | 3.56 | 96.10696 |  | 24 | 7 | 46.2608
30.97 | 17.41 | 1.03 | 36.77 | 1284.29 | 467.12 | 0 | 0 | 356.36 | 0 | 0 | 0 | 96.216 | 0.09 | 0.28 | 0.63 | 8.66 | 26.94 | 60.61608 | 64.144 | 12 | 33.35488 | 30.78912 | 0 | 3.56 | 96.10696 |  | 24 | 14 | 43.19568
30.97 | 17.41 | 1.03 | 36.77 | 1284.29 | 467.12 | 0 | 0 | 356.36 | 0 | 0 | 0 | 96.216 | 0.09 | 0.28 | 0.63 | 8.66 | 26.94 | 60.61608 | 64.144 | 12 | 33.35488 | 30.78912 | 0 | 3.56 | 96.10696 |  | 24 | 28 | 47.13416
30.97 | 17.41 | 1.03 | 36.77 | 1284.29 | 467.12 | 0 | 0 | 356.36 | 0 | 0 | 0 | 106.9066667 | 0.09 | 0.28 | 0.63 | 9.62 | 29.93 | 67.3512 | 53.45333333 | 12 | 27.79573333 | 25.6576 | 0 | 3.56 | 97.28293333 |  | 24 | 3 | 55.00608
30.97 | 17.41 | 1.03 | 36.77 | 1284.29 | 467.12 | 0 | 0 | 356.36 | 0 | 0 | 0 | 106.9066667 | 0.09 | 0.28 | 0.63 | 9.62 | 29.93 | 67.3512 | 53.45333333 | 12 | 27.79573333 | 25.6576 | 0 | 3.56 | 97.28293333 |  | 24 | 7 | 46.32648
30.97 | 17.41 | 1.03 | 36.77 | 1284.29 | 467.12 | 0 | 0 | 356.36 | 0 | 0 | 0 | 106.9066667 | 0.09 | 0.28 | 0.63 | 9.62 | 29.93 | 67.3512 | 53.45333333 | 12 | 27.79573333 | 25.6576 | 0 | 3.56 | 97.28293333 |  | 24 | 14 | 52.23032
30.97 | 17.41 | 1.03 | 36.77 | 1284.29 | 467.12 | 0 | 0 | 356.36 | 0 | 0 | 0 | 106.9066667 | 0.09 | 0.28 | 0.63 | 9.62 | 29.93 | 67.3512 | 53.45333333 | 12 | 27.79573333 | 25.6576 | 0 | 3.56 | 97.28293333 |  | 24 | 28 | 56.73184
30.97 | 17.41 | 1.03 | 36.77 | 1284.29 | 467.12 | 0 | 0 | 356.36 | 0 | 0 | 0 | 80.18 | 0.09 | 0.28 | 0.63 | 7.22 | 22.45 | 50.5134 | 80.18 | 14 | 35.2792 | 44.9008 | 0 | 3.56 | 87.9286 |  | 24 | 3 | 31.72768
30.97 | 17.41 | 1.03 | 36.77 | 1284.29 | 467.12 | 0 | 0 | 356.36 | 0 | 0 | 0 | 80.18 | 0.09 | 0.28 | 0.63 | 7.22 | 22.45 | 50.5134 | 80.18 | 14 | 35.2792 | 44.9008 | 0 | 3.56 | 87.9286 |  | 24 | 7 | 38.43264
30.97 | 17.41 | 1.03 | 36.77 | 1284.29 | 467.12 | 0 | 0 | 356.36 | 0 | 0 | 0 | 80.18 | 0.09 | 0.28 | 0.63 | 7.22 | 22.45 | 50.5134 | 80.18 | 14 | 35.2792 | 44.9008 | 0 | 3.56 | 87.9286 |  | 24 | 14 | 40.67264
30.97 | 17.41 | 1.03 | 36.77 | 1284.29 | 467.12 | 0 | 0 | 356.36 | 0 | 0 | 0 | 80.18 | 0.09 | 0.28 | 0.63 | 7.22 | 22.45 | 50.5134 | 80.18 | 14 | 35.2792 | 44.9008 | 0 | 3.56 | 87.9286 |  | 24 | 28 | 39.01352
30.97 | 17.41 | 1.03 | 36.77 | 1284.29 | 467.12 | 0 | 0 | 356.36 | 0 | 0 | 0 | 96.216 | 0.09 | 0.28 | 0.63 | 8.66 | 26.94 | 60.61608 | 64.144 | 14 | 28.22336 | 35.92064 | 0 | 3.56 | 90.97544 |  | 24 | 3 | 43.20608
30.97 | 17.41 | 1.03 | 36.77 | 1284.29 | 467.12 | 0 | 0 | 356.36 | 0 | 0 | 0 | 96.216 | 0.09 | 0.28 | 0.63 | 8.66 | 26.94 | 60.61608 | 64.144 | 14 | 28.22336 | 35.92064 | 0 | 3.56 | 90.97544 |  | 24 | 7 | 48.79216
30.97 | 17.41 | 1.03 | 36.77 | 1284.29 | 467.12 | 0 | 0 | 356.36 | 0 | 0 | 0 | 96.216 | 0.09 | 0.28 | 0.63 | 8.66 | 26.94 | 60.61608 | 64.144 | 14 | 28.22336 | 35.92064 | 0 | 3.56 | 90.97544 |  | 24 | 14 | 43.23008
30.97 | 17.41 | 1.03 | 36.77 | 1284.29 | 467.12 | 0 | 0 | 356.36 | 0 | 0 | 0 | 96.216 | 0.09 | 0.28 | 0.63 | 8.66 | 26.94 | 60.61608 | 64.144 | 14 | 28.22336 | 35.92064 | 0 | 3.56 | 90.97544 |  | 24 | 28 | 49.09704
30.97 | 17.41 | 1.03 | 36.77 | 1284.29 | 467.12 | 0 | 0 | 356.36 | 0 | 0 | 0 | 106.9066667 | 0.09 | 0.28 | 0.63 | 9.62 | 29.93 | 67.3512 | 53.45333333 | 14 | 23.51946667 | 29.93386667 | 0 | 3.56 | 93.00666667 |  | 24 | 3 | 55.52064
30.97 | 17.41 | 1.03 | 36.77 | 1284.29 | 467.12 | 0 | 0 | 356.36 | 0 | 0 | 0 | 106.9066667 | 0.09 | 0.28 | 0.63 | 9.62 | 29.93 | 67.3512 | 53.45333333 | 14 | 23.51946667 | 29.93386667 | 0 | 3.56 | 93.00666667 |  | 24 | 7 | 46.886
30.97 | 17.41 | 1.03 | 36.77 | 1284.29 | 467.12 | 0 | 0 | 356.36 | 0 | 0 | 0 | 106.9066667 | 0.09 | 0.28 | 0.63 | 9.62 | 29.93 | 67.3512 | 53.45333333 | 14 | 23.51946667 | 29.93386667 | 0 | 3.56 | 93.00666667 |  | 24 | 14 | 50.52264
30.97 | 17.41 | 1.03 | 36.77 | 1284.29 | 467.12 | 0 | 0 | 356.36 | 0 | 0 | 0 | 106.9066667 | 0.09 | 0.28 | 0.63 | 9.62 | 29.93 | 67.3512 | 53.45333333 | 14 | 23.51946667 | 29.93386667 | 0 | 3.56 | 93.00666667 |  | 24 | 28 | 56.94672
53.49394 | 4.291991 | 3.060078 | 19.50562 | 1214.3 | 642.9 | 0 | 0 | 71.4 | 0 | 0 | 285.7 | 127.6 | 0.0876 | 0.2913 | 0.62 | 11.18 | 37.17 | 79.25236 | 51 | 10 | 30.6 | 20.4 | 7.1 | 0 | 116.95236 | 1 | 60 | 3 | 55.304
53.49394 | 4.291991 | 3.060079 | 19.50561 | 1212.5 | 641.9 | 0 | 0 | 71.3 | 0 | 0 | 285.3 | 127.4 | 0.0876 | 0.2913 | 0.62 | 11.16 | 37.11 | 79.12814 | 50.9 | 10 | 30.54 | 20.36 | 10.7 | 0 | 120.36814 | 1 | 60 | 3 | 49.976
53.49395 | 4.291991 | 3.060079 | 19.50561 | 1210.7 | 641 | 0 | 0 | 71.2 | 0 | 0 | 284.9 | 127.2 | 0.0876 | 0.2913 | 0.62 | 11.14 | 37.05 | 79.00392 | 50.9 | 10 | 30.54 | 20.36 | 14.2 | 0 | 123.74392 | 1 | 60 | 3 | 46.64
53.46863 | 4.292108 | 3.059056 | 19.53669 | 1208.9 | 640 | 0 | 0 | 71.4 | 0 | 0 | 284.4 | 127 | 0.0876 | 0.2913 | 0.62 | 11.13 | 37 | 78.8797 | 50.8 | 10 | 30.48 | 20.32 | 17.8 | 0 | 127.1597 | 1 | 60 | 3 | 43.576
53.49591 | 4.291982 | 3.060158 | 19.5032 | 1204.4 | 637.6 | 0 | 0 | 70.8 | 0 | 0 | 283.4 | 126.5 | 0.0876 | 0.2913 | 0.62 | 11.08 | 36.85 | 78.56915 | 50.6 | 10 | 30.36 | 20.24 | 26.6 | 0 | 135.52915 | 1 | 60 | 3 | 33.2
53.49004 | 4.292009 | 3.059921 | 19.51041 | 1200 | 635.3 | 0 | 0 | 70.6 | 0 | 0 | 282.3 | 126.1 | 0.0876 | 0.2913 | 0.62 | 11.05 | 36.73 | 78.32071 | 50.4 | 10 | 30.24 | 20.16 | 35.3 | 0 | 143.86071 | 1 | 60 | 3 | 27.464
60.42 | 4.26 | 3.34 | 11 | 1203.6 | 648.6 | 0 | 0 | 0 | 0 | 0 | 363.1 | 128.4 | 0.0876 | 0.2913 | 0.62 | 11.25 | 37.4 | 79.74924 | 51.5 | 10 | 30.9 | 20.6 | 0 | 0 | 110.64924 | 1 | 60 | 3 | 34.656
60.42 | 4.26 | 3.34 | 11 | 1203.6 | 648.6 | 0 | 0 | 0 | 0 | 0 | 363.1 | 128.4 | 0.0876 | 0.2913 | 0.62 | 11.25 | 37.4 | 79.74924 | 51.5 | 10 | 30.9 | 20.6 | 0 | 0 | 110.64924 | 1 | 60 | 14 | 42.16
60.42 | 4.26 | 3.34 | 11 | 1203.6 | 648.6 | 0 | 0 | 0 | 0 | 0 | 363.1 | 128.4 | 0.0876 | 0.2913 | 0.62 | 11.25 | 37.4 | 79.74924 | 51.5 | 10 | 30.9 | 20.6 | 0 | 0 | 110.64924 | 1 | 60 | 28 | 44.32
58.68371 | 4.26802 | 3.269826 | 13.13227 | 1203.6 | 648.6 | 0 | 0 | 18.2 | 0 | 0 | 344.9 | 128.4 | 0.0876 | 0.2913 | 0.62 | 11.25 | 37.4 | 79.74924 | 51.5 | 10 | 30.9 | 20.6 | 0 | 0 | 110.64924 | 1 | 60 | 3 | 47.656
56.95695 | 4.275996 | 3.200039 | 15.25283 | 1203.6 | 648.6 | 0 | 0 | 36.3 | 0 | 0 | 326.8 | 128.4 | 0.0876 | 0.2913 | 0.62 | 11.25 | 37.4 | 79.74924 | 51.5 | 10 | 30.9 | 20.6 | 0 | 0 | 110.64924 | 1 | 60 | 3 | 50.92
53.49391 | 4.291991 | 3.060077 | 19.50566 | 1203.6 | 648.6 | 0 | 0 | 72.6 | 0 | 0 | 290.5 | 128.4 | 0.0876 | 0.2913 | 0.62 | 11.25 | 37.4 | 79.74924 | 51.5 | 10 | 30.9 | 20.6 | 0 | 0 | 110.64924 | 1 | 60 | 3 | 55.304
53.49391 | 4.291991 | 3.060077 | 19.50566 | 1203.6 | 648.6 | 0 | 0 | 72.6 | 0 | 0 | 290.5 | 128.4 | 0.0876 | 0.2913 | 0.62 | 11.25 | 37.4 | 79.74924 | 51.5 | 10 | 30.9 | 20.6 | 0 | 0 | 110.64924 | 1 | 60 | 14 | 56.16
53.49391 | 4.291991 | 3.060077 | 19.50566 | 1203.6 | 648.6 | 0 | 0 | 72.6 | 0 | 0 | 290.5 | 128.4 | 0.0876 | 0.2913 | 0.62 | 11.25 | 37.4 | 79.74924 | 51.5 | 10 | 30.9 | 20.6 | 0 | 0 | 110.64924 | 1 | 60 | 28 | 56.96
50.0643 | 4.307832 | 2.921467 | 23.71742 | 1203.6 | 648.6 | 0 | 0 | 108.4 | 0 | 0 | 254.2 | 128.4 | 0.0876 | 0.2913 | 0.62 | 11.25 | 37.4 | 79.74924 | 51.5 | 10 | 30.9 | 20.6 | 0 | 0 | 110.64924 | 1 | 60 | 3 | 47.216
53.49391 | 4.291991 | 3.060077 | 19.50566 | 1212.7 | 648.6 | 0 | 0 | 72.6 | 0 | 0 | 290.5 | 116.7 | 0.0876 | 0.2913 | 0.62 | 10.22 | 33.99 | 72.48237 | 46.7 | 10 | 28.02 | 18.68 | 0 | 0 | 100.50237 | 1 | 60 | 3 | 4.536
53.49391 | 4.291991 | 3.060077 | 19.50566 | 1194.4 | 648.6 | 0 | 0 | 72.6 | 0 | 0 | 290.5 | 140.5 | 0.0876 | 0.2913 | 0.62 | 12.31 | 40.93 | 87.26455 | 56.2 | 10 | 33.72 | 22.48 | 0 | 0 | 120.98455 | 1 | 60 | 3 | 45.92
53.49391 | 4.291991 | 3.060077 | 19.50566 | 1203.6 | 648.6 | 0 | 0 | 72.6 | 0 | 0 | 290.5 | 128.4 | 0.0876 | 0.2913 | 0.62 | 11.25 | 37.4 | 79.74924 | 51.5 | 10 | 30.9 | 20.6 | 0 | 0 | 110.64924 | 0.25 | 60 | 3 | 38.424
53.49391 | 4.291991 | 3.060077 | 19.50566 | 1203.6 | 648.6 | 0 | 0 | 72.6 | 0 | 0 | 290.5 | 128.4 | 0.0876 | 0.2913 | 0.62 | 11.25 | 37.4 | 79.74924 | 51.5 | 10 | 30.9 | 20.6 | 0 | 0 | 110.64924 | 0.5 | 60 | 3 | 38.92
53.49391 | 4.291991 | 3.060077 | 19.50566 | 1203.6 | 648.6 | 0 | 0 | 72.6 | 0 | 0 | 290.5 | 128.4 | 0.0876 | 0.2913 | 0.62 | 11.25 | 37.4 | 79.74924 | 51.5 | 10 | 30.9 | 20.6 | 0 | 0 | 110.64924 | 0.75 | 60 | 3 | 43.584
53.49391 | 4.291991 | 3.060077 | 19.50566 | 1203.6 | 648.6 | 0 | 0 | 72.6 | 0 | 0 | 290.5 | 128.4 | 0.0876 | 0.2913 | 0.62 | 11.25 | 37.4 | 79.74924 | 51.5 | 10 | 30.9 | 20.6 | 0 | 0 | 110.64924 | 1 | 90 | 3 | 33.784
53.49391 | 4.291991 | 3.060077 | 19.50566 | 1203.6 | 648.6 | 0 | 0 | 72.6 | 0 | 0 | 290.5 | 128.4 | 0.0876 | 0.2913 | 0.62 | 11.25 | 37.4 | 79.74924 | 51.5 | 10 | 30.9 | 20.6 | 0 | 0 | 110.64924 | 1 | 75 | 3 | 47.896
53.49391 | 4.291991 | 3.060077 | 19.50566 | 1203.6 | 648.6 | 0 | 0 | 72.6 | 0 | 0 | 290.5 | 128.4 | 0.0876 | 0.2913 | 0.62 | 11.25 | 37.4 | 79.74924 | 51.5 | 10 | 30.9 | 20.6 | 0 | 0 | 110.64924 | 1 | 40 | 3 | 21.816
53.49391 | 4.291991 | 3.060077 | 19.50566 | 1203.6 | 648.6 | 0 | 0 | 72.6 | 0 | 0 | 290.5 | 128.4 | 0.0876 | 0.2913 | 0.62 | 11.25 | 37.4 | 79.74924 | 51.5 | 10 | 30.9 | 20.6 | 0 | 0 | 110.64924 | 1 | 25 | 3 | 9.68
53.492 | 4.292 | 3.06 | 19.508 | 1209 | 649 | 0 | 0 | 71 | 0 | 0 | 284 | 127 | 0.0876 | 0.2913 | 0.62 | 11.13 | 37 | 78.8797 | 51 | 4 | 42.84 | 8.16 | 18 | 0 | 139.7197 | 1 | 60 | 3 | 1.736
53.492 | 4.292 | 3.06 | 19.508 | 1209 | 649 | 0 | 0 | 71 | 0 | 0 | 284 | 127 | 0.0876 | 0.2913 | 0.62 | 11.13 | 37 | 78.8797 | 51 | 4 | 42.84 | 8.16 | 18 | 0 | 139.7197 | 1 | 60 | 14 | 1.76
53.492 | 4.292 | 3.06 | 19.508 | 1209 | 649 | 0 | 0 | 71 | 0 | 0 | 284 | 127 | 0.0876 | 0.2913 | 0.62 | 11.13 | 37 | 78.8797 | 51 | 4 | 42.84 | 8.16 | 18 | 0 | 139.7197 | 1 | 60 | 28 | 1.872
53.492 | 4.292 | 3.06 | 19.508 | 1209 | 649 | 0 | 0 | 71 | 0 | 0 | 284 | 127 | 0.0876 | 0.2913 | 0.62 | 11.13 | 37 | 78.8797 | 51 | 8 | 34.68 | 16.32 | 18 | 0 | 131.5597 | 1 | 60 | 3 | 35.76
53.492 | 4.292 | 3.06 | 19.508 | 1209 | 649 | 0 | 0 | 71 | 0 | 0 | 284 | 127 | 0.0876 | 0.2913 | 0.62 | 11.13 | 37 | 78.8797 | 51 | 8 | 34.68 | 16.32 | 18 | 0 | 131.5597 | 1 | 60 | 14 | 38.04
53.492 | 4.292 | 3.06 | 19.508 | 1209 | 649 | 0 | 0 | 71 | 0 | 0 | 284 | 127 | 0.0876 | 0.2913 | 0.62 | 11.13 | 37 | 78.8797 | 51 | 8 | 34.68 | 16.32 | 18 | 0 | 131.5597 | 1 | 60 | 28 | 39.44
53.492 | 4.292 | 3.06 | 19.508 | 1209 | 649 | 0 | 0 | 71 | 0 | 0 | 284 | 127 | 0.0876 | 0.2913 | 0.62 | 11.13 | 37 | 78.8797 | 51 | 10 | 30.6 | 20.4 | 18 | 0 | 127.4797 | 1 | 60 | 3 | 43.576
53.492 | 4.292 | 3.06 | 19.508 | 1209 | 649 | 0 | 0 | 71 | 0 | 0 | 284 | 127 | 0.0876 | 0.2913 | 0.62 | 11.13 | 37 | 78.8797 | 51 | 10 | 30.6 | 20.4 | 18 | 0 | 127.4797 | 1 | 60 | 14 | 45.384
53.492 | 4.292 | 3.06 | 19.508 | 1209 | 649 | 0 | 0 | 71 | 0 | 0 | 284 | 127 | 0.0876 | 0.2913 | 0.62 | 11.13 | 37 | 78.8797 | 51 | 10 | 30.6 | 20.4 | 18 | 0 | 127.4797 | 1 | 60 | 28 | 45.68
53.492 | 4.292 | 3.06 | 19.508 | 1209 | 649 | 0 | 0 | 71 | 0 | 0 | 284 | 127 | 0.0876 | 0.2913 | 0.62 | 11.13 | 37 | 78.8797 | 51 | 12 | 26.52 | 24.48 | 18 | 0 | 123.3997 | 1 | 60 | 3 | 38.4
53.492 | 4.292 | 3.06 | 19.508 | 1209 | 649 | 0 | 0 | 71 | 0 | 0 | 284 | 127 | 0.0876 | 0.2913 | 0.62 | 11.13 | 37 | 78.8797 | 51 | 12 | 26.52 | 24.48 | 18 | 0 | 123.3997 | 1 | 60 | 14 | 41.704
53.492 | 4.292 | 3.06 | 19.508 | 1209 | 649 | 0 | 0 | 71 | 0 | 0 | 284 | 127 | 0.0876 | 0.2913 | 0.62 | 11.13 | 37 | 78.8797 | 51 | 12 | 26.52 | 24.48 | 18 | 0 | 123.3997 | 1 | 60 | 28 | 43.528
53.492 | 4.292 | 3.06 | 19.508 | 1209 | 649 | 0 | 0 | 71 | 0 | 0 | 284 | 127 | 0.0876 | 0.2913 | 0.62 | 11.13 | 37 | 78.8797 | 51 | 16 | 18.36 | 32.64 | 18 | 0 | 115.2397 | 1 | 60 | 3 | 37.32
53.492 | 4.292 | 3.06 | 19.508 | 1209 | 649 | 0 | 0 | 71 | 0 | 0 | 284 | 127 | 0.0876 | 0.2913 | 0.62 | 11.13 | 37 | 78.8797 | 51 | 16 | 18.36 | 32.64 | 18 | 0 | 115.2397 | 1 | 60 | 14 | 39.48
53.492 | 4.292 | 3.06 | 19.508 | 1209 | 649 | 0 | 0 | 71 | 0 | 0 | 284 | 127 | 0.0876 | 0.2913 | 0.62 | 11.13 | 37 | 78.8797 | 51 | 16 | 18.36 | 32.64 | 18 | 0 | 115.2397 | 1 | 60 | 28 | 40.968
49 | 31 | 2.8 | 5.4 | 1200 | 600 | 0 | 424.8 | 0 | 0 | 0 | 0 | 95.04 | 0.147 | 0.294 | 0.56 | 13.97 | 27.94 | 53.12736 | 63.36 | 14 | 27.8784 | 35.4816 | 0 | 8.64 | 230.18976 |  | 25 | 3 | 52.186
49 | 31 | 2.8 | 5.4 | 1197.12 | 598.56 | 0 | 424.8 | 0 | 0 | 0 | 0 | 95.04 | 0.147 | 0.294 | 0.56 | 13.97 | 27.94 | 53.12736 | 63.36 | 14 | 27.8784 | 35.4816 | 0 | 13.92 | 179.35776 | 1 | 70 | 3 | 33.756
49 | 31 | 2.8 | 5.4 | 1179.84 | 589.92 | 0 | 424.8 | 0 | 0 | 0 | 0 | 95.04 | 0.147 | 0.294 | 0.56 | 13.97 | 27.94 | 53.12736 | 63.36 | 14 | 27.8784 | 35.4816 | 0 | 48 | 199.80576 | 1 | 70 | 3 | 28.518
49 | 31 | 2.8 | 5.4 | 1168.8 | 584.4 | 0 | 424.8 | 0 | 0 | 0 | 0 | 95.04 | 0.147 | 0.294 | 0.56 | 13.97 | 27.94 | 53.12736 | 63.36 | 14 | 27.8784 | 35.4816 | 22.32 | 48 | 132.12576 | 1 | 70 | 3 | 35.211
49 | 31 | 2.8 | 5.4 | 1192.8 | 594.48 | 0 | 424.8 | 0 | 0 | 0 | 0 | 95.04 | 0.147 | 0.294 | 0.56 | 13.97 | 27.94 | 53.12736 | 63.36 | 14 | 27.8784 | 35.4816 | 3.36 | 24 | 188.76576 | 1 | 70 | 3 | 72.265
49 | 31 | 2.8 | 5.4 | 1192.8 | 587.52 | 0 | 424.8 | 0 | 0 | 0 | 0 | 95.04 | 0.147 | 0.294 | 0.56 | 13.97 | 27.94 | 53.12736 | 63.36 | 14 | 27.8784 | 35.4816 | 7.2 | 24 | 192.60576 | 1 | 70 | 3 | 65.572
49 | 31 | 2.8 | 5.4 | 1192.8 | 584.16 | 0 | 424.8 | 0 | 0 | 0 | 0 | 95.04 | 0.147 | 0.294 | 0.56 | 13.97 | 27.94 | 53.12736 | 63.36 | 14 | 27.8784 | 35.4816 | 9.6 | 24 | 195.00576 | 1 | 70 | 3 | 62.468
49 | 31 | 2.8 | 5.4 | 1180.8 | 580.8 | 0 | 424.8 | 0 | 0 | 0 | 0 | 95.04 | 0.147 | 0.294 | 0.56 | 13.97 | 27.94 | 53.12736 | 63.36 | 14 | 27.8784 | 35.4816 | 40.8 | 0 | 175.80576 | 1 | 70 | 3 | 53.932
49 | 31 | 2.8 | 5.4 | 1185.6 | 585.6 | 0 | 424.8 | 0 | 0 | 0 | 0 | 95.04 | 0.147 | 0.294 | 0.56 | 13.97 | 27.94 | 53.12736 | 63.36 | 14 | 27.8784 | 35.4816 | 35.28 | 0.84 | 170.78976 | 1 | 70 | 3 | 43.068
49 | 31 | 2.8 | 5.4 | 1183.2 | 585.6 | 0 | 424.8 | 0 | 0 | 0 | 0 | 95.04 | 0.147 | 0.294 | 0.56 | 13.97 | 27.94 | 53.12736 | 63.36 | 14 | 27.8784 | 35.4816 | 9.6 | 31.68 | 199.61376 | 1 | 70 | 3 | 64.893
49 | 31 | 2.8 | 5.4 | 1183.2 | 585.6 | 0 | 424.8 | 0 | 0 | 0 | 0 | 95.04 | 0.147 | 0.294 | 0.56 | 13.97 | 27.94 | 53.12736 | 63.36 | 14 | 27.8784 | 35.4816 | 9.6 | 36.48 | 202.49376 | 1 | 70 | 3 | 60.528
49 | 31 | 2.8 | 5.4 | 1183.2 | 585.6 | 0 | 424.8 | 0 | 0 | 0 | 0 | 95.04 | 0.147 | 0.294 | 0.56 | 13.97 | 27.94 | 53.12736 | 63.36 | 14 | 27.8784 | 35.4816 | 9.6 | 41.28 | 205.37376 | 1 | 70 | 3 | 55.387
49 | 31 | 2.8 | 5.4 | 1183.2 | 585.6 | 0 | 424.8 | 0 | 0 | 0 | 0 | 95.04 | 0.147 | 0.294 | 0.56 | 13.97 | 27.94 | 53.12736 | 63.36 | 14 | 27.8784 | 35.4816 | 9.6 | 48 | 209.40576 | 1 | 70 | 3 | 39.673
49 | 31 | 2.8 | 5.4 | 1183.2 | 585.6 | 0 | 424.8 | 0 | 0 | 0 | 0 | 95.04 | 0.147 | 0.294 | 0.56 | 13.97 | 27.94 | 53.12736 | 63.36 | 14 | 27.8784 | 35.4816 | 9.6 | 48 | 209.40576 | 1 | 70 | 7 | 47.323196
49 | 31 | 2.8 | 5.4 | 1183.2 | 585.6 | 0 | 424.8 | 0 | 0 | 0 | 0 | 95.04 | 0.147 | 0.294 | 0.56 | 13.97 | 27.94 | 53.12736 | 63.36 | 14 | 27.8784 | 35.4816 | 9.6 | 48 | 209.40576 | 1 | 70 | 14 | 46.727228
49 | 31 | 2.8 | 5.4 | 1183.2 | 585.6 | 0 | 424.8 | 0 | 0 | 0 | 0 | 95.04 | 0.147 | 0.294 | 0.56 | 13.97 | 27.94 | 53.12736 | 63.36 | 14 | 27.8784 | 35.4816 | 9.6 | 48 | 209.40576 | 1 | 70 | 21 | 48.252359
49 | 31 | 2.8 | 5.4 | 1183.2 | 585.6 | 0 | 424.8 | 0 | 0 | 0 | 0 | 95.04 | 0.147 | 0.294 | 0.56 | 13.97 | 27.94 | 53.12736 | 63.36 | 14 | 27.8784 | 35.4816 | 9.6 | 48 | 209.40576 | 1 | 70 | 28 | 50.525554
49 | 31 | 2.8 | 5.4 | 1183.2 | 585.6 | 0 | 424.8 | 0 | 0 | 0 | 0 | 95.04 | 0.147 | 0.294 | 0.56 | 13.97 | 27.94 | 53.12736 | 63.36 | 14 | 27.8784 | 35.4816 | 9.6 | 48 | 209.40576 | 1 | 70 | 56 | 48.519109
49 | 31 | 2.8 | 5.4 | 1183.2 | 585.6 | 0 | 424.8 | 0 | 0 | 0 | 0 | 95.04 | 0.147 | 0.294 | 0.56 | 13.97 | 27.94 | 53.12736 | 63.36 | 14 | 27.8784 | 35.4816 | 45.6 | 0 | 180.60576 | 1 | 70 | 3 | 44.814
49 | 31 | 2.8 | 5.4 | 1183.2 | 585.6 | 0 | 424.8 | 0 | 0 | 0 | 0 | 95.04 | 0.147 | 0.294 | 0.56 | 13.97 | 27.94 | 53.12736 | 63.36 | 14 | 27.8784 | 35.4816 | 60 | 0 | 195.00576 | 1 | 70 | 3 | 26.384
49 | 31 | 2.8 | 5.4 | 1183.2 | 585.6 | 0 | 424.8 | 0 | 0 | 0 | 0 | 95.04 | 0.147 | 0.294 | 0.56 | 13.97 | 27.94 | 50.3712 | 63.36 | 14 | 27.8784 | 35.4816 | 9.6 | 48 | 206.6496 |  | 25 | 3 | 1.7396174
49 | 31 | 2.8 | 5.4 | 1183.2 | 585.6 | 0 | 424.8 | 0 | 0 | 0 | 0 | 95.04 | 0.147 | 0.294 | 0.56 | 13.97 | 27.94 | 50.3712 | 63.36 | 14 | 27.8784 | 35.4816 | 9.6 | 48 | 206.6496 |  | 25 | 7 | 6.9712348
49 | 31 | 2.8 | 5.4 | 1183.2 | 585.6 | 0 | 424.8 | 0 | 0 | 0 | 0 | 95.04 | 0.147 | 0.294 | 0.56 | 13.97 | 27.94 | 50.3712 | 63.36 | 14 | 27.8784 | 35.4816 | 9.6 | 48 | 206.6496 |  | 25 | 14 | 16.655967
49 | 31 | 2.8 | 5.4 | 1183.2 | 585.6 | 0 | 424.8 | 0 | 0 | 0 | 0 | 95.04 | 0.147 | 0.294 | 0.56 | 13.97 | 27.94 | 50.3712 | 63.36 | 14 | 27.8784 | 35.4816 | 9.6 | 48 | 206.6496 |  | 25 | 21 | 31.180359
49 | 31 | 2.8 | 5.4 | 1183.2 | 585.6 | 0 | 424.8 | 0 | 0 | 0 | 0 | 95.04 | 0.147 | 0.294 | 0.56 | 13.97 | 27.94 | 50.3712 | 63.36 | 14 | 27.8784 | 35.4816 | 9.6 | 48 | 206.6496 |  | 25 | 28 | 47.808196
49 | 31 | 2.8 | 5.4 | 1183.2 | 585.6 | 0 | 424.8 | 0 | 0 | 0 | 0 | 95.04 | 0.147 | 0.294 | 0.56 | 13.97 | 27.94 | 50.3712 | 63.36 | 14 | 27.8784 | 35.4816 | 9.6 | 48 | 206.6496 |  | 25 | 56 | 47.353848
49 | 31 | 2.8 | 5.4 | 1183.2 | 585.6 | 0 | 424.8 | 0 | 0 | 0 | 0 | 95.04 | 0.147 | 0.294 | 0.56 | 13.97 | 27.94 | 50.3712 | 63.36 | 14 | 27.8784 | 35.4816 | 45.6 | 0 | 177.8496 |  | 25 | 3 | 7.76
49 | 31 | 2.8 | 5.4 | 1183.2 | 585.6 | 0 | 424.8 | 0 | 0 | 0 | 0 | 95.04 | 0.147 | 0.294 | 0.56 | 13.97 | 27.94 | 50.3712 | 63.36 | 14 | 27.8784 | 35.4816 | 45.6 | 0 | 177.8496 |  | 25 | 7 | 13.774
49 | 31 | 2.8 | 5.4 | 1183.2 | 585.6 | 0 | 424.8 | 0 | 0 | 0 | 0 | 95.04 | 0.147 | 0.294 | 0.56 | 13.97 | 27.94 | 50.3712 | 63.36 | 14 | 27.8784 | 35.4816 | 45.6 | 0 | 177.8496 |  | 25 | 14 | 27.354
49 | 31 | 2.8 | 5.4 | 1183.2 | 585.6 | 0 | 424.8 | 0 | 0 | 0 | 0 | 95.04 | 0.147 | 0.294 | 0.56 | 13.97 | 27.94 | 50.3712 | 63.36 | 14 | 27.8784 | 35.4816 | 45.6 | 0 | 177.8496 |  | 25 | 21 | 35.696
49 | 31 | 2.8 | 5.4 | 1183.2 | 585.6 | 0 | 424.8 | 0 | 0 | 0 | 0 | 95.04 | 0.147 | 0.294 | 0.56 | 13.97 | 27.94 | 50.3712 | 63.36 | 14 | 27.8784 | 35.4816 | 45.6 | 0 | 177.8496 |  | 25 | 28 | 44.62
41.45 | 21.535 | 5.515 | 22.605 | 1294 | 554 | 0 | 394.29 | 394.29 | 0 | 0 | 0 | 112.65 | 0.137 | 0.294 | 0.57 | 15.43 | 33.12 | 64.09785 | 45.6 | 12 | 23.712 | 21.888 | 0 | 0 | 87.80985 |  | 25 | 14 | 43.048
41.45 | 21.535 | 5.515 | 22.605 | 1294 | 554 | 0 | 394.29 | 394.29 | 0 | 0 | 0 | 112.65 | 0.137 | 0.294 | 0.57 | 15.43 | 33.12 | 64.09785 | 45.6 | 12 | 23.712 | 21.888 | 0 | 0 | 87.80985 |  | 25 | 28 | 46.4
41.45 | 21.535 | 5.515 | 22.605 | 1294 | 554 | 0 | 394.29 | 394.29 | 0 | 0 | 0 | 112.65 | 0.137 | 0.294 | 0.57 | 15.43 | 33.12 | 64.09785 | 45.6 | 12 | 23.712 | 21.888 | 0 | 0 | 87.80985 |  | 25 | 56 | 61.872
41.45 | 21.535 | 5.515 | 22.605 | 1294 | 554 | 0 | 394.29 | 394.29 | 0 | 0 | 0 | 112.65 | 0.137 | 0.294 | 0.57 | 15.43 | 33.12 | 64.09785 | 45.6 | 12 | 23.712 | 21.888 | 0 | 0 | 87.80985 |  | 25 | 90 | 68.008
41.45 | 21.535 | 5.515 | 22.605 | 1294 | 554 | 0 | 394.29 | 394.29 | 0 | 0 | 0 | 112.65 | 0.137 | 0.294 | 0.57 | 15.43 | 33.12 | 64.09785 | 45.6 | 16 | 16.416 | 29.184 | 0 | 0 | 80.51385 |  | 25 | 14 | 44.4
41.45 | 21.535 | 5.515 | 22.605 | 1294 | 554 | 0 | 394.29 | 394.29 | 0 | 0 | 0 | 112.65 | 0.137 | 0.294 | 0.57 | 15.43 | 33.12 | 64.09785 | 45.6 | 16 | 16.416 | 29.184 | 0 | 0 | 80.51385 |  | 25 | 28 | 53.76
41.45 | 21.535 | 5.515 | 22.605 | 1294 | 554 | 0 | 394.29 | 394.29 | 0 | 0 | 0 | 112.65 | 0.137 | 0.294 | 0.57 | 15.43 | 33.12 | 64.09785 | 45.6 | 16 | 16.416 | 29.184 | 0 | 0 | 80.51385 |  | 25 | 56 | 51.52
41.45 | 21.535 | 5.515 | 22.605 | 1294 | 554 | 0 | 394.29 | 394.29 | 0 | 0 | 0 | 112.65 | 0.137 | 0.294 | 0.57 | 15.43 | 33.12 | 64.09785 | 45.6 | 16 | 16.416 | 29.184 | 0 | 0 | 80.51385 |  | 25 | 90 | 67.536
41.45 | 21.535 | 5.515 | 22.605 | 1294 | 554 | 0 | 394.29 | 394.29 | 0 | 0 | 0 | 112.65 | 0.137 | 0.294 | 0.57 | 15.43 | 33.12 | 64.09785 | 45.6 | 12 | 23.712 | 21.888 | 0 | 0 | 87.80985 | 1 | 100 | 14 | 43.92
41.45 | 21.535 | 5.515 | 22.605 | 1294 | 554 | 0 | 394.29 | 394.29 | 0 | 0 | 0 | 112.65 | 0.137 | 0.294 | 0.57 | 15.43 | 33.12 | 64.09785 | 45.6 | 12 | 23.712 | 21.888 | 0 | 0 | 87.80985 | 1 | 100 | 28 | 47.12
41.45 | 21.535 | 5.515 | 22.605 | 1294 | 554 | 0 | 394.29 | 394.29 | 0 | 0 | 0 | 112.65 | 0.137 | 0.294 | 0.57 | 15.43 | 33.12 | 64.09785 | 45.6 | 12 | 23.712 | 21.888 | 0 | 0 | 87.80985 | 1 | 100 | 56 | 48.168
41.45 | 21.535 | 5.515 | 22.605 | 1294 | 554 | 0 | 394.29 | 394.29 | 0 | 0 | 0 | 112.65 | 0.137 | 0.294 | 0.57 | 15.43 | 33.12 | 64.09785 | 45.6 | 12 | 23.712 | 21.888 | 0 | 0 | 87.80985 | 1 | 100 | 90 | 49.72
41.45 | 21.535 | 5.515 | 22.605 | 1294 | 554 | 0 | 394.29 | 394.29 | 0 | 0 | 0 | 112.65 | 0.137 | 0.294 | 0.57 | 15.43 | 33.12 | 64.09785 | 45.6 | 16 | 16.416 | 29.184 | 0 | 0 | 80.51385 | 1 | 100 | 14 | 41.44
41.45 | 21.535 | 5.515 | 22.605 | 1294 | 554 | 0 | 394.29 | 394.29 | 0 | 0 | 0 | 112.65 | 0.137 | 0.294 | 0.57 | 15.43 | 33.12 | 64.09785 | 45.6 | 16 | 16.416 | 29.184 | 0 | 0 | 80.51385 | 1 | 100 | 28 | 49.84
41.45 | 21.535 | 5.515 | 22.605 | 1294 | 554 | 0 | 394.29 | 394.29 | 0 | 0 | 0 | 112.65 | 0.137 | 0.294 | 0.57 | 15.43 | 33.12 | 64.09785 | 45.6 | 16 | 16.416 | 29.184 | 0 | 0 | 80.51385 | 1 | 100 | 56 | 44.84
41.45 | 21.535 | 5.515 | 22.605 | 1294 | 554 | 0 | 394.29 | 394.29 | 0 | 0 | 0 | 112.65 | 0.137 | 0.294 | 0.57 | 15.43 | 33.12 | 64.09785 | 45.6 | 16 | 16.416 | 29.184 | 0 | 0 | 80.51385 | 1 | 100 | 90 | 57.264
37.5 | 6.4 | 0.51 | 34.8 |  |  | 0 | 0 | 428.6 | 0 | 0 | 0 | 85.7 | 0.15 | 0.39 | 0.46 | 12.86 | 33.42 | 39.422 | 85.7 | 4 | 71.988 | 13.712 | 83.3 | 0 | 194.71 |  | 25 | 7 | 36.824
37.5 | 6.4 | 0.51 | 34.8 |  |  | 0 | 0 | 428.6 | 0 | 0 | 0 | 85.7 | 0.15 | 0.39 | 0.46 | 12.86 | 33.42 | 39.422 | 85.7 | 4 | 71.988 | 13.712 | 83.3 | 0 | 194.71 |  | 25 | 28 | 45.92
37.5 | 6.4 | 0.51 | 34.8 |  |  | 0 | 0 | 380.7 | 0 | 0 | 0 | 42.8 | 0.15 | 0.39 | 0.46 | 6.42 | 16.69 | 19.688 | 128.5 | 4 | 107.94 | 20.56 | 41.2 | 0 | 168.828 |  | 25 | 7 | 34.968
37.5 | 6.4 | 0.51 | 34.8 |  |  | 0 | 0 | 380.7 | 0 | 0 | 0 | 42.8 | 0.15 | 0.39 | 0.46 | 6.42 | 16.69 | 19.688 | 128.5 | 4 | 107.94 | 20.56 | 41.2 | 0 | 168.828 |  | 25 | 28 | 40.208
37.5 | 6.4 | 0.51 | 34.8 |  |  | 0 | 0 | 336 | 0 | 0 | 0 | 28 | 0.15 | 0.39 | 0.46 | 4.2 | 10.92 | 12.88 | 140 | 4 | 117.6 | 22.4 | 17.6 | 0 | 148.08 |  | 25 | 7 | 36.504
37.5 | 6.4 | 0.51 | 34.8 |  |  | 0 | 0 | 336 | 0 | 0 | 0 | 28 | 0.15 | 0.39 | 0.46 | 4.2 | 10.92 | 12.88 | 140 | 4 | 117.6 | 22.4 | 17.6 | 0 | 148.08 |  | 25 | 28 | 45.336
37.5 | 6.4 | 0.51 | 34.8 |  |  | 0 | 0 | 360 | 0 | 0 | 0 | 36 | 0.15 | 0.39 | 0.46 | 5.4 | 14.04 | 16.56 | 108 | 6 | 82.08 | 25.92 | 58.8 | 0 | 157.44 |  | 25 | 7 | 33.08
37.5 | 6.4 | 0.51 | 34.8 |  |  | 0 | 0 | 360 | 0 | 0 | 0 | 36 | 0.15 | 0.39 | 0.46 | 5.4 | 14.04 | 16.56 | 108 | 6 | 82.08 | 25.92 | 58.8 | 0 | 157.44 |  | 25 | 28 | 43.04
37.5 | 6.4 | 0.51 | 34.8 |  |  | 0 | 0 | 413.8 | 0 | 0 | 0 | 31 | 0.15 | 0.39 | 0.46 | 4.65 | 12.09 | 14.26 | 155.2 | 6 | 117.952 | 37.248 | 47 | 0 | 179.212 |  | 25 | 7 | 37.616
37.5 | 6.4 | 0.51 | 34.8 |  |  | 0 | 0 | 413.8 | 0 | 0 | 0 | 31 | 0.15 | 0.39 | 0.46 | 4.65 | 12.09 | 14.26 | 155.2 | 6 | 117.952 | 37.248 | 47 | 0 | 179.212 |  | 25 | 28 | 46.488
37.5 | 6.4 | 0.51 | 34.8 |  |  | 0 | 0 | 368 | 0 | 0 | 0 | 92 | 0.15 | 0.39 | 0.46 | 13.8 | 35.88 | 42.32 | 92 | 6 | 69.92 | 22.08 | 58.8 | 0 | 171.04 |  | 25 | 7 | 43.76
37.5 | 6.4 | 0.51 | 34.8 |  |  | 0 | 0 | 368 | 0 | 0 | 0 | 92 | 0.15 | 0.39 | 0.46 | 13.8 | 35.88 | 42.32 | 92 | 6 | 69.92 | 22.08 | 58.8 | 0 | 171.04 |  | 25 | 28 | 45.744
37.5 | 6.4 | 0.51 | 34.8 |  |  | 0 | 0 | 394.3 | 0 | 0 | 0 | 26.3 | 0.15 | 0.39 | 0.46 | 3.95 | 10.26 | 12.098 | 131.4 | 8 | 89.352 | 42.048 | 67.6 | 0 | 169.05 |  | 25 | 7 | 21.92
37.5 | 6.4 | 0.51 | 34.8 |  |  | 0 | 0 | 394.3 | 0 | 0 | 0 | 26.3 | 0.15 | 0.39 | 0.46 | 3.95 | 10.26 | 12.098 | 131.4 | 8 | 89.352 | 42.048 | 67.6 | 0 | 169.05 |  | 25 | 28 | 30.48
37.5 | 6.4 | 0.51 | 34.8 |  |  | 0 | 0 | 347.6 | 0 | 0 | 0 | 78.2 | 0.15 | 0.39 | 0.46 | 11.73 | 30.5 | 35.972 | 78.2 | 8 | 53.176 | 25.024 | 70.6 | 0 | 159.748 |  | 25 | 7 | 42.488
37.5 | 6.4 | 0.51 | 34.8 |  |  | 0 | 0 | 347.6 | 0 | 0 | 0 | 78.2 | 0.15 | 0.39 | 0.46 | 11.73 | 30.5 | 35.972 | 78.2 | 8 | 53.176 | 25.024 | 70.6 | 0 | 159.748 |  | 25 | 28 | 52.016
37.5 | 6.4 | 0.51 | 34.8 |  |  | 0 | 0 | 400 | 0 | 0 | 0 | 50 | 0.15 | 0.39 | 0.46 | 7.5 | 19.5 | 23 | 150 | 8 | 102 | 48 | 52.9 | 0 | 177.9 |  | 25 | 7 | 39.064
37.5 | 6.4 | 0.51 | 34.8 |  |  | 0 | 0 | 400 | 0 | 0 | 0 | 50 | 0.15 | 0.39 | 0.46 | 7.5 | 19.5 | 23 | 150 | 8 | 102 | 48 | 52.9 | 0 | 177.9 |  | 25 | 28 | 48.64
64.11 | 18.58 | 4.32 | 1.21 | 1188 | 546 | 0 | 383 | 0 | 0 | 0 | 0 | 120 | 0.1426 | 0.2943 | 0.56 | 17.11 | 35.32 | 67.572 | 80 | 8 | 54.4 | 25.6 | 0 | 0 | 121.972 | 1 | 90 | 3 | 10.784
64.11 | 18.58 | 4.32 | 1.21 | 1188 | 546 | 0 | 383 | 0 | 0 | 0 | 0 | 120 | 0.1426 | 0.2943 | 0.56 | 17.11 | 35.32 | 67.572 | 80 | 8 | 54.4 | 25.6 | 0 | 0 | 121.972 | 1 | 90 | 28 | 23.696
64.11 | 18.58 | 4.32 | 1.21 | 1188 | 546 | 0 | 383 | 0 | 0 | 0 | 0 | 120 | 0.1426 | 0.2943 | 0.56 | 17.11 | 35.32 | 67.572 | 80 | 10 | 48 | 32 | 0 | 0 | 115.572 | 1 | 90 | 3 | 12.208
64.11 | 18.58 | 4.32 | 1.21 | 1188 | 546 | 0 | 383 | 0 | 0 | 0 | 0 | 120 | 0.1426 | 0.2943 | 0.56 | 17.11 | 35.32 | 67.572 | 80 | 10 | 48 | 32 | 0 | 0 | 115.572 | 1 | 90 | 28 | 25.112
64.11 | 18.58 | 4.32 | 1.21 | 1188 | 546 | 0 | 383 | 0 | 0 | 0 | 0 | 120 | 0.1426 | 0.2943 | 0.56 | 17.11 | 35.32 | 67.572 | 80 | 12 | 41.6 | 38.4 | 0 | 0 | 109.172 | 1 | 90 | 3 | 13.624
64.11 | 18.58 | 4.32 | 1.21 | 1188 | 546 | 0 | 383 | 0 | 0 | 0 | 0 | 120 | 0.1426 | 0.2943 | 0.56 | 17.11 | 35.32 | 67.572 | 80 | 12 | 41.6 | 38.4 | 0 | 0 | 109.172 | 1 | 90 | 28 | 26.536
64.11 | 18.58 | 4.32 | 1.21 | 1154.06 | 530.7 | 0 | 463.5 | 0 | 0 | 0 | 0 | 120 | 0.1426 | 0.2943 | 0.56 | 17.11 | 35.32 | 67.572 | 80 | 8 | 54.4 | 25.6 | 0 | 0 | 121.972 | 1 | 90 | 3 | 13.44
64.11 | 18.58 | 4.32 | 1.21 | 1154.06 | 530.7 | 0 | 463.5 | 0 | 0 | 0 | 0 | 120 | 0.1426 | 0.2943 | 0.56 | 17.11 | 35.32 | 67.572 | 80 | 8 | 54.4 | 25.6 | 0 | 0 | 121.972 | 1 | 90 | 28 | 25.944
64.11 | 18.58 | 4.32 | 1.21 | 1154.06 | 530.7 | 0 | 463.5 | 0 | 0 | 0 | 0 | 120 | 0.1426 | 0.2943 | 0.56 | 17.11 | 35.32 | 67.572 | 80 | 10 | 48 | 32 | 0 | 0 | 115.572 | 1 | 90 | 3 | 14.856
64.11 | 18.58 | 4.32 | 1.21 | 1154.06 | 530.7 | 0 | 463.5 | 0 | 0 | 0 | 0 | 120 | 0.1426 | 0.2943 | 0.56 | 17.11 | 35.32 | 67.572 | 80 | 10 | 48 | 32 | 0 | 0 | 115.572 | 1 | 90 | 28 | 27.368
64.11 | 18.58 | 4.32 | 1.21 | 1154.06 | 530.7 | 0 | 463.5 | 0 | 0 | 0 | 0 | 120 | 0.1426 | 0.2943 | 0.56 | 17.11 | 35.32 | 67.572 | 80 | 12 | 41.6 | 38.4 | 0 | 0 | 109.172 | 1 | 90 | 3 | 16.28
64.11 | 18.58 | 4.32 | 1.21 | 1154.06 | 530.7 | 0 | 463.5 | 0 | 0 | 0 | 0 | 120 | 0.1426 | 0.2943 | 0.56 | 17.11 | 35.32 | 67.572 | 80 | 12 | 41.6 | 38.4 | 0 | 0 | 109.172 | 1 | 90 | 28 | 28.784
64.11 | 18.58 | 4.32 | 1.21 | 1117 | 514 | 0 | 530 | 0 | 0 | 0 | 0 | 120 | 0.1426 | 0.2943 | 0.56 | 17.11 | 35.32 | 67.572 | 80 | 8 | 54.4 | 25.6 | 0 | 0 | 121.972 | 1 | 90 | 3 | 16.328
64.11 | 18.58 | 4.32 | 1.21 | 1117 | 514 | 0 | 530 | 0 | 0 | 0 | 0 | 120 | 0.1426 | 0.2943 | 0.56 | 17.11 | 35.32 | 67.572 | 80 | 8 | 54.4 | 25.6 | 0 | 0 | 121.972 | 1 | 90 | 28 | 34.24
64.11 | 18.58 | 4.32 | 1.21 | 1117 | 514 | 0 | 530 | 0 | 0 | 0 | 0 | 120 | 0.1426 | 0.2943 | 0.56 | 17.11 | 35.32 | 67.572 | 80 | 10 | 48 | 32 | 0 | 0 | 115.572 | 1 | 90 | 3 | 17.752
64.11 | 18.58 | 4.32 | 1.21 | 1117 | 514 | 0 | 530 | 0 | 0 | 0 | 0 | 120 | 0.1426 | 0.2943 | 0.56 | 17.11 | 35.32 | 67.572 | 80 | 10 | 48 | 32 | 0 | 0 | 115.572 | 1 | 90 | 28 | 36.016
64.11 | 18.58 | 4.32 | 1.21 | 1117 | 514 | 0 | 530 | 0 | 0 | 0 | 0 | 120 | 0.1426 | 0.2943 | 0.56 | 17.11 | 35.32 | 67.572 | 80 | 12 | 41.6 | 38.4 | 0 | 0 | 109.172 | 1 | 90 | 3 | 19.176
64.11 | 18.58 | 4.32 | 1.21 | 1117 | 514 | 0 | 530 | 0 | 0 | 0 | 0 | 120 | 0.1426 | 0.2943 | 0.56 | 17.11 | 35.32 | 67.572 | 80 | 12 | 41.6 | 38.4 | 0 | 0 | 109.172 | 1 | 90 | 28 | 37.792
47.88 | 25.1 | 15.54 | 4.66 | 936 | 706 | 0 | 420 | 0 | 0 | 0 | 0 | 241 | 0.147 | 0.294 | 0.56 | 35.43 | 70.85 | 134.719 | 92 | 15 | 36.8 | 55.2 | 15 | 0 | 186.519 | 1 | 80 | 28 | 38.606
47.88 | 25.1 | 15.54 | 4.66 | 931 | 702 | 0 | 418 | 0 | 0 | 0 | 0 | 266 | 0.147 | 0.294 | 0.56 | 39.1 | 78.2 | 148.694 | 78 | 15 | 31.2 | 46.8 | 12 | 0 | 191.894 | 1 | 80 | 28 | 46.463
47.88 | 25.1 | 15.54 | 4.66 | 927 | 699 | 0 | 416 | 0 | 0 | 0 | 0 | 292 | 0.147 | 0.294 | 0.56 | 42.92 | 85.85 | 163.228 | 65 | 15 | 26 | 39 | 8 | 0 | 197.228 | 1 | 80 | 28 | 47.239
47.88 | 25.1 | 15.54 | 4.66 | 924 | 697 | 0 | 414 | 0 | 0 | 0 | 0 | 317 | 0.147 | 0.294 | 0.56 | 46.6 | 93.2 | 177.203 | 52 | 15 | 20.8 | 31.2 | 3 | 0 | 201.003 | 1 | 80 | 28 | 35.405
49.37 | 31.25 | 4.47 | 4.8 | 936 | 706 | 0 | 420 | 0 | 0 | 0 | 0 | 241 | 0.147 | 0.294 | 0.56 | 35.43 | 70.85 | 134.719 | 92 | 15 | 36.8 | 55.2 | 15 | 0 | 186.519 | 1 | 80 | 28 | 34.241
49.37 | 31.25 | 4.47 | 4.8 | 931 | 702 | 0 | 418 | 0 | 0 | 0 | 0 | 266 | 0.147 | 0.294 | 0.56 | 39.1 | 78.2 | 148.694 | 78 | 15 | 31.2 | 46.8 | 12 | 0 | 191.894 | 1 | 80 | 28 | 32.107
49.37 | 31.25 | 4.47 | 4.8 | 927 | 699 | 0 | 416 | 0 | 0 | 0 | 0 | 292 | 0.147 | 0.294 | 0.56 | 42.92 | 85.85 | 163.228 | 65 | 15 | 26 | 39 | 8 | 0 | 197.228 | 1 | 80 | 28 | 41.613
49.37 | 31.25 | 4.47 | 4.8 | 924 | 697 | 0 | 414 | 0 | 0 | 0 | 0 | 317 | 0.147 | 0.294 | 0.56 | 46.6 | 93.2 | 177.203 | 52 | 15 | 20.8 | 31.2 | 3 | 0 | 201.003 | 1 | 80 | 28 | 40.74
56.75 | 27.39 | 7.83 | 1.34 | 939 | 708 | 0 | 421 | 0 | 0 | 0 | 0 | 217 | 0.147 | 0.294 | 0.56 | 31.9 | 63.8 | 121.303 | 104 | 15 | 41.6 | 62.4 | 20 | 0 | 182.903 | 1 | 80 | 28 | 17.169
56.75 | 27.39 | 7.83 | 1.34 | 936 | 706 | 0 | 420 | 0 | 0 | 0 | 0 | 241 | 0.147 | 0.294 | 0.56 | 35.43 | 70.85 | 134.719 | 92 | 15 | 36.8 | 55.2 | 15 | 0 | 186.519 | 1 | 80 | 28 | 23.571
56.75 | 27.39 | 7.83 | 1.34 | 931 | 702 | 0 | 418 | 0 | 0 | 0 | 0 | 266 | 0.147 | 0.294 | 0.56 | 39.1 | 78.2 | 148.694 | 78 | 15 | 31.2 | 46.8 | 12 | 0 | 191.894 | 1 | 80 | 28 | 21.34
56.75 | 27.39 | 7.83 | 1.34 | 927 | 699 | 0 | 416 | 0 | 0 | 0 | 0 | 292 | 0.147 | 0.294 | 0.56 | 42.92 | 85.85 | 163.228 | 65 | 15 | 26 | 39 | 8 | 0 | 197.228 | 1 | 80 | 28 | 18.721
56.75 | 27.39 | 7.83 | 1.34 | 924 | 697 | 0 | 414 | 0 | 0 | 0 | 0 | 317 | 0.147 | 0.294 | 0.56 | 46.6 | 93.2 | 177.203 | 52 | 15 | 20.8 | 31.2 | 3 | 0 | 201.003 | 1 | 80 | 28 | 14.55
65.24 | 25.2 | 1.12 | 0.83 | 951 | 718 | 0 | 427 | 0 | 0 | 0 | 0 | 136 | 0.147 | 0.294 | 0.56 | 19.99 | 39.98 | 76.024 | 147 | 15 | 58.8 | 88.2 | 33 | 0 | 167.824 | 1 | 80 | 28 | 15.714
65.24 | 25.2 | 1.12 | 0.83 | 946 | 714 | 0 | 425 | 0 | 0 | 0 | 0 | 163 | 0.147 | 0.294 | 0.56 | 23.96 | 47.92 | 91.117 | 132 | 15 | 52.8 | 79.2 | 30 | 0 | 173.917 | 1 | 80 | 28 | 23.377
65.24 | 25.2 | 1.12 | 0.83 | 939 | 708 | 0 | 421 | 0 | 0 | 0 | 0 | 217 | 0.147 | 0.294 | 0.56 | 31.9 | 63.8 | 121.303 | 104 | 15 | 41.6 | 62.4 | 20 | 0 | 182.903 | 1 | 80 | 28 | 21.825
69.21 | 24.6 | 1.03 | 0.38 | 924 | 697 | 0 | 414 | 0 | 0 | 0 | 0 | 317 | 0.147 | 0.294 | 0.56 | 46.6 | 93.2 | 177.203 | 52 | 15 | 20.8 | 31.2 | 3 | 0 | 201.003 | 1 | 80 | 28 | 30.264
69.21 | 24.6 | 1.03 | 0.38 | 918 | 693 | 0 | 412 | 0 | 0 | 0 | 0 | 342 | 0.147 | 0.294 | 0.56 | 50.27 | 100.55 | 191.178 | 39 | 15 | 15.6 | 23.4 | 0 | 0 | 206.778 | 1 | 80 | 28 | 32.107
69.21 | 24.6 | 1.03 | 0.38 | 911 | 687 | 0 | 409 | 0 | 0 | 0 | 0 | 365 | 0.147 | 0.294 | 0.56 | 53.66 | 107.31 | 204.035 | 26 | 15 | 10.4 | 15.6 | 0 | 0 | 214.435 | 1 | 80 | 28 | 24.929
53.72 | 27.2 | 11.17 | 1.9 | 1209 | 651 | 0 | 400 | 0 | 0 | 0 | 0 | 114.3 | 0.114 | 0.301 | 0.59 | 13.03 | 34.4 | 66.8655 | 45.7 | 14 | 20.108 | 25.592 | 0 | 0 | 86.9735 |  | 25 | 3 | 4.1571387
53.72 | 27.2 | 11.17 | 1.9 | 1209 | 651 | 0 | 400 | 0 | 0 | 0 | 0 | 114.3 | 0.114 | 0.301 | 0.59 | 13.03 | 34.4 | 66.8655 | 45.7 | 14 | 20.108 | 25.592 | 0 | 0 | 86.9735 |  | 25 | 7 | 15.069629
53.72 | 27.2 | 11.17 | 1.9 | 1209 | 651 | 0 | 400 | 0 | 0 | 0 | 0 | 114.3 | 0.114 | 0.301 | 0.59 | 13.03 | 34.4 | 66.8655 | 45.7 | 14 | 20.108 | 25.592 | 0 | 0 | 86.9735 |  | 25 | 28 | 25.4625
53.72 | 27.2 | 11.17 | 1.9 | 1209 | 651 | 0 | 400 | 0 | 0 | 0 | 0 | 114.3 | 0.114 | 0.301 | 0.59 | 13.03 | 34.4 | 66.8655 | 45.7 | 14 | 20.108 | 25.592 | 0 | 0 | 86.9735 |  | 25 | 56 | 29.359863
53.72 | 27.2 | 11.17 | 1.9 | 1209 | 651 | 0 | 400 | 0 | 0 | 0 | 0 | 114.3 | 0.114 | 0.301 | 0.59 | 13.03 | 34.4 | 66.8655 | 45.7 | 14 | 20.108 | 25.592 | 0 | 0 | 86.9735 |  | 25 | 90 | 31.958008
51.7628 | 25.85 | 10.6618 | 5.602 | 1209 | 651 | 24 | 376 | 0 | 0 | 0 | 0 | 114.3 | 0.114 | 0.301 | 0.59 | 13.03 | 34.4 | 66.8655 | 45.7 | 14 | 20.108 | 25.592 | 0 | 0 | 86.9735 |  | 25 | 3 | 12.471387
51.7628 | 25.85 | 10.6618 | 5.602 | 1209 | 651 | 24 | 376 | 0 | 0 | 0 | 0 | 114.3 | 0.114 | 0.301 | 0.59 | 13.03 | 34.4 | 66.8655 | 45.7 | 14 | 20.108 | 25.592 | 0 | 0 | 86.9735 |  | 25 | 7 | 20.525879
51.7628 | 25.85 | 10.6618 | 5.602 | 1209 | 651 | 24 | 376 | 0 | 0 | 0 | 0 | 114.3 | 0.114 | 0.301 | 0.59 | 13.03 | 34.4 | 66.8655 | 45.7 | 14 | 20.108 | 25.592 | 0 | 0 | 86.9735 |  | 25 | 28 | 33.257129
51.7628 | 25.85 | 10.6618 | 5.602 | 1209 | 651 | 24 | 376 | 0 | 0 | 0 | 0 | 114.3 | 0.114 | 0.301 | 0.59 | 13.03 | 34.4 | 66.8655 | 45.7 | 14 | 20.108 | 25.592 | 0 | 0 | 86.9735 |  | 25 | 56 | 36.894629
51.7628 | 25.85 | 10.6618 | 5.602 | 1209 | 651 | 24 | 376 | 0 | 0 | 0 | 0 | 114.3 | 0.114 | 0.301 | 0.59 | 13.03 | 34.4 | 66.8655 | 45.7 | 14 | 20.108 | 25.592 | 0 | 0 | 86.9735 |  | 25 | 90 | 37.154492
51.1104 | 25.4 | 10.4924 | 6.836 | 1209 | 651 | 30 | 368 | 0 | 0 | 0 | 0 | 114.3 | 0.114 | 0.301 | 0.59 | 13.03 | 34.4 | 66.8655 | 45.7 | 14 | 20.108 | 25.592 | 0 | 0 | 86.9735 |  | 25 | 7 | 21.825
51.1104 | 25.4 | 10.4924 | 6.836 | 1209 | 651 | 30 | 368 | 0 | 0 | 0 | 0 | 114.3 | 0.114 | 0.301 | 0.59 | 13.03 | 34.4 | 66.8655 | 45.7 | 14 | 20.108 | 25.592 | 0 | 0 | 86.9735 |  | 25 | 28 | 35.595508
51.1104 | 25.4 | 10.4924 | 6.836 | 1209 | 651 | 30 | 368 | 0 | 0 | 0 | 0 | 114.3 | 0.114 | 0.301 | 0.59 | 13.03 | 34.4 | 66.8655 | 45.7 | 14 | 20.108 | 25.592 | 0 | 0 | 86.9735 |  | 25 | 56 | 38.453613
51.1104 | 25.4 | 10.4924 | 6.836 | 1209 | 651 | 30 | 368 | 0 | 0 | 0 | 0 | 114.3 | 0.114 | 0.301 | 0.59 | 13.03 | 34.4 | 66.8655 | 45.7 | 14 | 20.108 | 25.592 | 0 | 0 | 86.9735 |  | 25 | 90 | 39.233008
50.458 | 24.95 | 10.323 | 8.07 | 1209 | 651 | 40 | 360 | 0 | 0 | 0 | 0 | 114.3 | 0.114 | 0.301 | 0.59 | 13.03 | 34.4 | 66.8655 | 45.7 | 14 | 20.108 | 25.592 | 0 | 0 | 86.9735 |  | 25 | 3 | 13.909412
50.458 | 24.95 | 10.323 | 8.07 | 1209 | 651 | 40 | 360 | 0 | 0 | 0 | 0 | 114.3 | 0.114 | 0.301 | 0.59 | 13.03 | 34.4 | 66.8655 | 45.7 | 14 | 20.108 | 25.592 | 0 | 0 | 86.9735 |  | 25 | 7 | 23.792451
50.458 | 24.95 | 10.323 | 8.07 | 1209 | 651 | 40 | 360 | 0 | 0 | 0 | 0 | 114.3 | 0.114 | 0.301 | 0.59 | 13.03 | 34.4 | 66.8655 | 45.7 | 14 | 20.108 | 25.592 | 0 | 0 | 86.9735 |  | 25 | 28 | 38.433922
50.458 | 24.95 | 10.323 | 8.07 | 1209 | 651 | 40 | 360 | 0 | 0 | 0 | 0 | 114.3 | 0.114 | 0.301 | 0.59 | 13.03 | 34.4 | 66.8655 | 45.7 | 14 | 20.108 | 25.592 | 0 | 0 | 86.9735 |  | 25 | 56 | 43.192451
50.458 | 24.95 | 10.323 | 8.07 | 1209 | 651 | 40 | 360 | 0 | 0 | 0 | 0 | 114.3 | 0.114 | 0.301 | 0.59 | 13.03 | 34.4 | 66.8655 | 45.7 | 14 | 20.108 | 25.592 | 0 | 0 | 86.9735 |  | 25 | 90 | 43.558529
49.8056 | 24.5 | 10.1536 | 9.304 | 1209 | 651 | 48 | 352 | 0 | 0 | 0 | 0 | 114.3 | 0.114 | 0.301 | 0.59 | 13.03 | 34.4 | 66.8655 | 45.7 | 14 | 20.108 | 25.592 | 0 | 0 | 86.9735 |  | 25 | 3 | 14.290137
49.8056 | 24.5 | 10.1536 | 9.304 | 1209 | 651 | 48 | 352 | 0 | 0 | 0 | 0 | 114.3 | 0.114 | 0.301 | 0.59 | 13.03 | 34.4 | 66.8655 | 45.7 | 14 | 20.108 | 25.592 | 0 | 0 | 86.9735 |  | 25 | 7 | 23.124121
49.8056 | 24.5 | 10.1536 | 9.304 | 1209 | 651 | 48 | 352 | 0 | 0 | 0 | 0 | 114.3 | 0.114 | 0.301 | 0.59 | 13.03 | 34.4 | 66.8655 | 45.7 | 14 | 20.108 | 25.592 | 0 | 0 | 86.9735 |  | 25 | 28 | 35.335742
49.8056 | 24.5 | 10.1536 | 9.304 | 1209 | 651 | 48 | 352 | 0 | 0 | 0 | 0 | 114.3 | 0.114 | 0.301 | 0.59 | 13.03 | 34.4 | 66.8655 | 45.7 | 14 | 20.108 | 25.592 | 0 | 0 | 86.9735 |  | 25 | 56 | 39.233008
49.8056 | 24.5 | 10.1536 | 9.304 | 1209 | 651 | 48 | 352 | 0 | 0 | 0 | 0 | 114.3 | 0.114 | 0.301 | 0.59 | 13.03 | 34.4 | 66.8655 | 45.7 | 14 | 20.108 | 25.592 | 0 | 0 | 86.9735 |  | 25 | 90 | 41.051758
50.458 | 24.95 | 10.323 | 8.07 | 1209 | 651 | 40 | 360 | 0 | 0 | 0 | 0 | 106.7 | 0.114 | 0.301 | 0.59 | 12.16 | 32.12 | 62.4195 | 53.3 | 14 | 23.452 | 29.848 | 0 | 0 | 85.8715 |  | 25 | 3 | 12.079216
50.458 | 24.95 | 10.323 | 8.07 | 1209 | 651 | 40 | 360 | 0 | 0 | 0 | 0 | 106.7 | 0.114 | 0.301 | 0.59 | 12.16 | 32.12 | 62.4195 | 53.3 | 14 | 23.452 | 29.848 | 0 | 0 | 85.8715 |  | 25 | 7 | 21.962255
50.458 | 24.95 | 10.323 | 8.07 | 1209 | 651 | 40 | 360 | 0 | 0 | 0 | 0 | 106.7 | 0.114 | 0.301 | 0.59 | 12.16 | 32.12 | 62.4195 | 53.3 | 14 | 23.452 | 29.848 | 0 | 0 | 85.8715 |  | 25 | 28 | 38.433922
50.458 | 24.95 | 10.323 | 8.07 | 1209 | 651 | 40 | 360 | 0 | 0 | 0 | 0 | 106.7 | 0.114 | 0.301 | 0.59 | 12.16 | 32.12 | 62.4195 | 53.3 | 14 | 23.452 | 29.848 | 0 | 0 | 85.8715 |  | 25 | 56 | 44.290588
50.458 | 24.95 | 10.323 | 8.07 | 1209 | 651 | 40 | 360 | 0 | 0 | 0 | 0 | 106.7 | 0.114 | 0.301 | 0.59 | 12.16 | 32.12 | 62.4195 | 53.3 | 14 | 23.452 | 29.848 | 0 | 0 | 85.8715 |  | 25 | 90 | 45.022647
50.458 | 24.95 | 10.323 | 8.07 | 1209 | 651 | 40 | 360 | 0 | 0 | 0 | 0 | 96 | 0.114 | 0.301 | 0.59 | 10.94 | 28.9 | 56.16 | 64 | 14 | 28.16 | 35.84 | 0 | 0 | 84.32 |  | 25 | 3 | 11.347157
50.458 | 24.95 | 10.323 | 8.07 | 1209 | 651 | 40 | 360 | 0 | 0 | 0 | 0 | 96 | 0.114 | 0.301 | 0.59 | 10.94 | 28.9 | 56.16 | 64 | 14 | 28.16 | 35.84 | 0 | 0 | 84.32 |  | 25 | 7 | 21.596274
50.458 | 24.95 | 10.323 | 8.07 | 1209 | 651 | 40 | 360 | 0 | 0 | 0 | 0 | 96 | 0.114 | 0.301 | 0.59 | 10.94 | 28.9 | 56.16 | 64 | 14 | 28.16 | 35.84 | 0 | 0 | 84.32 |  | 25 | 28 | 39.532059
50.458 | 24.95 | 10.323 | 8.07 | 1209 | 651 | 40 | 360 | 0 | 0 | 0 | 0 | 96 | 0.114 | 0.301 | 0.59 | 10.94 | 28.9 | 56.16 | 64 | 14 | 28.16 | 35.84 | 0 | 0 | 84.32 |  | 25 | 56 | 46.120784
50.458 | 24.95 | 10.323 | 8.07 | 1209 | 651 | 40 | 360 | 0 | 0 | 0 | 0 | 96 | 0.114 | 0.301 | 0.59 | 10.94 | 28.9 | 56.16 | 64 | 14 | 28.16 | 35.84 | 0 | 0 | 84.32 |  | 25 | 90 | 45.754706
50.7 | 28.8 | 8.8 | 2.38 | 1293 | 554 | 0 | 388 | 0 | 0 | 0 | 0 | 112.9 | 0.114 | 0.285 | 0.6 | 12.87 | 32.18 | 67.8529 | 45.2 | 14 | 19.888 | 25.312 | 0 | 4 | 90.1409 | 3 | 100 | 3 | 23.27576
50.7 | 28.8 | 8.8 | 2.38 | 1293 | 554 | 0 | 388 | 0 | 0 | 0 | 0 | 112.9 | 0.114 | 0.285 | 0.6 | 12.87 | 32.18 | 67.8529 | 45.2 | 14 | 19.888 | 25.312 | 0 | 4 | 90.1409 | 3 | 100 | 7 | 23.84152
50.7 | 28.8 | 8.8 | 2.38 | 1293 | 554 | 0 | 388 | 0 | 0 | 0 | 0 | 112.9 | 0.114 | 0.285 | 0.6 | 12.87 | 32.18 | 67.8529 | 45.2 | 14 | 19.888 | 25.312 | 0 | 4 | 90.1409 | 3 | 100 | 14 | 23.82728
50.7 | 28.8 | 8.8 | 2.38 | 1293 | 554 | 0 | 388 | 0 | 0 | 0 | 0 | 112.9 | 0.114 | 0.285 | 0.6 | 12.87 | 32.18 | 67.8529 | 45.2 | 14 | 19.888 | 25.312 | 0 | 4 | 90.1409 | 3 | 100 | 21 | 25.39624
50.7 | 28.8 | 8.8 | 2.38 | 1293 | 554 | 0 | 388 | 0 | 0 | 0 | 0 | 112.9 | 0.114 | 0.285 | 0.6 | 12.87 | 32.18 | 67.8529 | 45.2 | 14 | 19.888 | 25.312 | 0 | 4 | 90.1409 | 3 | 100 | 28 | 29.27232
45.3 | 38.38 | 0.3 | 0.05 | 1293 | 554 | 0 | 0 | 0 | 0 | 388 | 0 | 112.9 | 0.114 | 0.285 | 0.6 | 12.87 | 32.18 | 67.8529 | 45.2 | 14 | 19.888 | 25.312 | 0 | 4 | 90.1409 | 3 | 100 | 3 | 16.06416
45.3 | 38.38 | 0.3 | 0.05 | 1293 | 554 | 0 | 0 | 0 | 0 | 388 | 0 | 112.9 | 0.114 | 0.285 | 0.6 | 12.87 | 32.18 | 67.8529 | 45.2 | 14 | 19.888 | 25.312 | 0 | 4 | 90.1409 | 3 | 100 | 7 | 16.05496
45.3 | 38.38 | 0.3 | 0.05 | 1293 | 554 | 0 | 0 | 0 | 0 | 388 | 0 | 112.9 | 0.114 | 0.285 | 0.6 | 12.87 | 32.18 | 67.8529 | 45.2 | 14 | 19.888 | 25.312 | 0 | 4 | 90.1409 | 3 | 100 | 14 | 17.62496
45.3 | 38.38 | 0.3 | 0.05 | 1293 | 554 | 0 | 0 | 0 | 0 | 388 | 0 | 112.9 | 0.114 | 0.285 | 0.6 | 12.87 | 32.18 | 67.8529 | 45.2 | 14 | 19.888 | 25.312 | 0 | 4 | 90.1409 | 3 | 100 | 21 | 17.89696
45.3 | 38.38 | 0.3 | 0.05 | 1293 | 554 | 0 | 0 | 0 | 0 | 388 | 0 | 112.9 | 0.114 | 0.285 | 0.6 | 12.87 | 32.18 | 67.8529 | 45.2 | 14 | 19.888 | 25.312 | 0 | 4 | 90.1409 | 3 | 100 | 28 | 18.16928
50.16 | 29.758 | 7.95 | 2.147 | 1293 | 554 | 0 | 349.2 | 0 | 0 | 38.8 | 0 | 112.9 | 0.114 | 0.285 | 0.6 | 12.87 | 32.18 | 67.8529 | 45.2 | 14 | 19.888 | 25.312 | 0 | 4 | 90.1409 | 3 | 100 | 3 | 20.71792
50.16 | 29.758 | 7.95 | 2.147 | 1293 | 554 | 0 | 349.2 | 0 | 0 | 38.8 | 0 | 112.9 | 0.114 | 0.285 | 0.6 | 12.87 | 32.18 | 67.8529 | 45.2 | 14 | 19.888 | 25.312 | 0 | 4 | 90.1409 | 3 | 100 | 7 | 23.17952
50.16 | 29.758 | 7.95 | 2.147 | 1293 | 554 | 0 | 349.2 | 0 | 0 | 38.8 | 0 | 112.9 | 0.114 | 0.285 | 0.6 | 12.87 | 32.18 | 67.8529 | 45.2 | 14 | 19.888 | 25.312 | 0 | 4 | 90.1409 | 3 | 100 | 14 | 23.89744
50.16 | 29.758 | 7.95 | 2.147 | 1293 | 554 | 0 | 349.2 | 0 | 0 | 38.8 | 0 | 112.9 | 0.114 | 0.285 | 0.6 | 12.87 | 32.18 | 67.8529 | 45.2 | 14 | 19.888 | 25.312 | 0 | 4 | 90.1409 | 3 | 100 | 21 | 24.71792
50.16 | 29.758 | 7.95 | 2.147 | 1293 | 554 | 0 | 349.2 | 0 | 0 | 38.8 | 0 | 112.9 | 0.114 | 0.285 | 0.6 | 12.87 | 32.18 | 67.8529 | 45.2 | 14 | 19.888 | 25.312 | 0 | 4 | 90.1409 | 3 | 100 | 28 | 26.35896
48 | 33.59 | 4.55 | 1.215 | 1293 | 554 | 0 | 194 | 0 | 0 | 194 | 0 | 112.9 | 0.114 | 0.285 | 0.6 | 12.87 | 32.18 | 67.8529 | 45.2 | 14 | 19.888 | 25.312 | 0 | 4 | 90.1409 | 3 | 40 | 7 | 10.01848
48 | 33.59 | 4.55 | 1.215 | 1293 | 554 | 0 | 194 | 0 | 0 | 194 | 0 | 112.9 | 0.114 | 0.285 | 0.6 | 12.87 | 32.18 | 67.8529 | 45.2 | 14 | 19.888 | 25.312 | 0 | 4 | 90.1409 | 3 | 60 | 7 | 23.84016
48 | 33.59 | 4.55 | 1.215 | 1293 | 554 | 0 | 194 | 0 | 0 | 194 | 0 | 112.9 | 0.114 | 0.285 | 0.6 | 12.87 | 32.18 | 67.8529 | 45.2 | 14 | 19.888 | 25.312 | 0 | 4 | 90.1409 | 3 | 80 | 7 | 29.89312
48 | 33.59 | 4.55 | 1.215 | 1293 | 554 | 0 | 194 | 0 | 0 | 194 | 0 | 112.9 | 0.114 | 0.285 | 0.6 | 12.87 | 32.18 | 67.8529 | 45.2 | 14 | 19.888 | 25.312 | 0 | 4 | 90.1409 | 3 | 100 | 7 | 42.79
61.3 | 29.4 | 3.27 | 1.21 | 1167 | 777 | 0 | 350 | 0 | 0 | 0 | 0 | 88.39 | 0.137 | 0.294 | 0.57 | 12.11 | 25.99 | 50.29391 | 88.39 | 10 | 53.034 | 35.356 | 0 | 0 | 103.32791 | 1 | 60 | 3 | 12.32
61.3 | 29.4 | 3.27 | 1.21 | 1167 | 777 | 0 | 350 | 0 | 0 | 0 | 0 | 88.39 | 0.137 | 0.294 | 0.57 | 12.11 | 25.99 | 50.29391 | 88.39 | 10 | 53.034 | 35.356 | 0 | 0 | 103.32791 | 1 | 60 | 7 | 17.04
61.3 | 29.4 | 3.27 | 1.21 | 1167 | 777 | 0 | 350 | 0 | 0 | 0 | 0 | 88.39 | 0.137 | 0.294 | 0.57 | 12.11 | 25.99 | 50.29391 | 88.39 | 10 | 53.034 | 35.356 | 0 | 0 | 103.32791 | 1 | 60 | 28 | 18
61.3 | 29.4 | 3.27 | 1.21 | 1167 | 777 | 0 | 350 | 0 | 0 | 0 | 0 | 118.09 | 0.137 | 0.294 | 0.57 | 8.11 | 17.41 | 33.69618 | 118.09 | 10 | 70.854 | 47.236 | 0 | 0 | 104.55018 | 1 | 60 | 1 | 10.16
61.3 | 29.4 | 3.27 | 1.21 | 1167 | 777 | 0 | 350 | 0 | 0 | 0 | 0 | 118.09 | 0.137 | 0.294 | 0.57 | 8.11 | 17.41 | 33.69618 | 118.09 | 10 | 70.854 | 47.236 | 0 | 0 | 104.55018 | 1 | 60 | 3 | 17.76
61.3 | 29.4 | 3.27 | 1.21 | 1167 | 777 | 0 | 350 | 0 | 0 | 0 | 0 | 118.09 | 0.137 | 0.294 | 0.57 | 8.11 | 17.41 | 33.69618 | 118.09 | 10 | 70.854 | 47.236 | 0 | 0 | 104.55018 | 1 | 60 | 7 | 24.24
61.3 | 29.4 | 3.27 | 1.21 | 1167 | 777 | 0 | 350 | 0 | 0 | 0 | 0 | 118.09 | 0.137 | 0.294 | 0.57 | 8.11 | 17.41 | 33.69618 | 118.09 | 10 | 70.854 | 47.236 | 0 | 0 | 104.55018 | 1 | 60 | 28 | 24.88
61.3 | 29.4 | 3.27 | 1.21 | 1167 | 777 | 0 | 350 | 0 | 0 | 0 | 0 | 118.09 | 0.137 | 0.294 | 0.57 | 8.11 | 17.41 | 33.69618 | 118.09 | 10 | 70.854 | 47.236 | 0 | 0 | 104.55018 | 1 | 60 | 90 | 27.12
61.3 | 29.4 | 3.27 | 1.21 | 1167 | 777 | 0 | 350 | 0 | 0 | 0 | 0 | 133.18 | 0.137 | 0.294 | 0.57 | 6.08 | 13.05 | 25.25791 | 133.18 | 10 | 79.908 | 53.272 | 0 | 0 | 105.16591 | 1 | 60 | 3 | 19.04
61.3 | 29.4 | 3.27 | 1.21 | 1167 | 777 | 0 | 350 | 0 | 0 | 0 | 0 | 133.18 | 0.137 | 0.294 | 0.57 | 6.08 | 13.05 | 25.25791 | 133.18 | 10 | 79.908 | 53.272 | 0 | 0 | 105.16591 | 1 | 60 | 7 | 24.88
61.3 | 29.4 | 3.27 | 1.21 | 1167 | 777 | 0 | 350 | 0 | 0 | 0 | 0 | 133.18 | 0.137 | 0.294 | 0.57 | 6.08 | 13.05 | 25.25791 | 133.18 | 10 | 79.908 | 53.272 | 0 | 0 | 105.16591 | 1 | 60 | 28 | 26.08
61.3 | 29.4 | 3.27 | 1.21 | 1167 | 777 | 0 | 350 | 0 | 0 | 0 | 0 | 88.39 | 0.137 | 0.294 | 0.57 | 12.11 | 25.99 | 50.29391 | 88.39 | 14 | 38.8916 | 49.4984 | 0 | 0 | 89.18551 | 1 | 60 | 3 | 16.4
61.3 | 29.4 | 3.27 | 1.21 | 1167 | 777 | 0 | 350 | 0 | 0 | 0 | 0 | 88.39 | 0.137 | 0.294 | 0.57 | 12.11 | 25.99 | 50.29391 | 88.39 | 14 | 38.8916 | 49.4984 | 0 | 0 | 89.18551 | 1 | 60 | 7 | 21.84
61.3 | 29.4 | 3.27 | 1.21 | 1167 | 777 | 0 | 350 | 0 | 0 | 0 | 0 | 88.39 | 0.137 | 0.294 | 0.57 | 12.11 | 25.99 | 50.29391 | 88.39 | 14 | 38.8916 | 49.4984 | 0 | 0 | 89.18551 | 1 | 60 | 28 | 23.36
61.3 | 29.4 | 3.27 | 1.21 | 1167 | 777 | 0 | 350 | 0 | 0 | 0 | 0 | 118.09 | 0.137 | 0.294 | 0.57 | 8.11 | 17.41 | 33.69618 | 118.09 | 14 | 51.9596 | 66.1304 | 0 | 0 | 85.65578 | 1 | 60 | 1 | 11.68
61.3 | 29.4 | 3.27 | 1.21 | 1167 | 777 | 0 | 350 | 0 | 0 | 0 | 0 | 118.09 | 0.137 | 0.294 | 0.57 | 8.11 | 17.41 | 33.69618 | 118.09 | 14 | 51.9596 | 66.1304 | 0 | 0 | 85.65578 | 1 | 60 | 3 | 22.24
61.3 | 29.4 | 3.27 | 1.21 | 1167 | 777 | 0 | 350 | 0 | 0 | 0 | 0 | 118.09 | 0.137 | 0.294 | 0.57 | 8.11 | 17.41 | 33.69618 | 118.09 | 14 | 51.9596 | 66.1304 | 0 | 0 | 85.65578 | 1 | 60 | 7 | 26.56
61.3 | 29.4 | 3.27 | 1.21 | 1167 | 777 | 0 | 350 | 0 | 0 | 0 | 0 | 118.09 | 0.137 | 0.294 | 0.57 | 8.11 | 17.41 | 33.69618 | 118.09 | 14 | 51.9596 | 66.1304 | 0 | 0 | 85.65578 | 1 | 60 | 28 | 28.16
61.3 | 29.4 | 3.27 | 1.21 | 1167 | 777 | 0 | 350 | 0 | 0 | 0 | 0 | 118.09 | 0.137 | 0.294 | 0.57 | 8.11 | 17.41 | 33.69618 | 118.09 | 14 | 51.9596 | 66.1304 | 0 | 0 | 85.65578 | 1 | 60 | 90 | 28.96
61.3 | 29.4 | 3.27 | 1.21 | 1167 | 777 | 0 | 350 | 0 | 0 | 0 | 0 | 133.18 | 0.137 | 0.294 | 0.57 | 6.08 | 13.05 | 25.25791 | 133.18 | 14 | 58.5992 | 74.5808 | 0 | 0 | 83.85711 | 1 | 60 | 3 | 22.56
61.3 | 29.4 | 3.27 | 1.21 | 1167 | 777 | 0 | 350 | 0 | 0 | 0 | 0 | 133.18 | 0.137 | 0.294 | 0.57 | 6.08 | 13.05 | 25.25791 | 133.18 | 14 | 58.5992 | 74.5808 | 0 | 0 | 83.85711 | 1 | 60 | 7 | 27.92
61.3 | 29.4 | 3.27 | 1.21 | 1167 | 777 | 0 | 350 | 0 | 0 | 0 | 0 | 133.18 | 0.137 | 0.294 | 0.57 | 6.08 | 13.05 | 25.25791 | 133.18 | 14 | 58.5992 | 74.5808 | 0 | 0 | 83.85711 | 1 | 60 | 28 | 29.44
61.3 | 29.4 | 3.27 | 1.21 | 1167 | 777 | 0 | 350 | 0 | 0 | 0 | 0 | 88.39 | 0.137 | 0.294 | 0.57 | 12.11 | 25.99 | 50.29391 | 88.39 | 16 | 31.8204 | 56.5696 | 0 | 0 | 82.11431 | 1 | 60 | 3 | 16.96
61.3 | 29.4 | 3.27 | 1.21 | 1167 | 777 | 0 | 350 | 0 | 0 | 0 | 0 | 88.39 | 0.137 | 0.294 | 0.57 | 12.11 | 25.99 | 50.29391 | 88.39 | 16 | 31.8204 | 56.5696 | 0 | 0 | 82.11431 | 1 | 60 | 7 | 22.56
61.3 | 29.4 | 3.27 | 1.21 | 1167 | 777 | 0 | 350 | 0 | 0 | 0 | 0 | 88.39 | 0.137 | 0.294 | 0.57 | 12.11 | 25.99 | 50.29391 | 88.39 | 16 | 31.8204 | 56.5696 | 0 | 0 | 82.11431 | 1 | 60 | 28 | 23.92
61.3 | 29.4 | 3.27 | 1.21 | 1167 | 777 | 0 | 350 | 0 | 0 | 0 | 0 | 118.09 | 0.137 | 0.294 | 0.57 | 8.11 | 17.41 | 33.69618 | 118.09 | 16 | 42.5124 | 75.5776 | 0 | 0 | 76.20858 | 1 | 60 | 1 | 10.8
61.3 | 29.4 | 3.27 | 1.21 | 1167 | 777 | 0 | 350 | 0 | 0 | 0 | 0 | 118.09 | 0.137 | 0.294 | 0.57 | 8.11 | 17.41 | 33.69618 | 118.09 | 16 | 42.5124 | 75.5776 | 0 | 0 | 76.20858 | 1 | 60 | 3 | 22.48
61.3 | 29.4 | 3.27 | 1.21 | 1167 | 777 | 0 | 350 | 0 | 0 | 0 | 0 | 118.09 | 0.137 | 0.294 | 0.57 | 8.11 | 17.41 | 33.69618 | 118.09 | 16 | 42.5124 | 75.5776 | 0 | 0 | 76.20858 | 1 | 60 | 7 | 27.44
61.3 | 29.4 | 3.27 | 1.21 | 1167 | 777 | 0 | 350 | 0 | 0 | 0 | 0 | 118.09 | 0.137 | 0.294 | 0.57 | 8.11 | 17.41 | 33.69618 | 118.09 | 16 | 42.5124 | 75.5776 | 0 | 0 | 76.20858 | 1 | 60 | 28 | 28.88
61.3 | 29.4 | 3.27 | 1.21 | 1167 | 777 | 0 | 350 | 0 | 0 | 0 | 0 | 118.09 | 0.137 | 0.294 | 0.57 | 8.11 | 17.41 | 33.69618 | 118.09 | 16 | 42.5124 | 75.5776 | 0 | 0 | 76.20858 | 1 | 60 | 90 | 30
61.3 | 29.4 | 3.27 | 1.21 | 1167 | 777 | 0 | 350 | 0 | 0 | 0 | 0 | 133.18 | 0.137 | 0.294 | 0.57 | 6.08 | 13.05 | 25.25791 | 133.18 | 16 | 47.9448 | 85.2352 | 0 | 0 | 73.20271 | 1 | 60 | 3 | 23.52
61.3 | 29.4 | 3.27 | 1.21 | 1167 | 777 | 0 | 350 | 0 | 0 | 0 | 0 | 133.18 | 0.137 | 0.294 | 0.57 | 6.08 | 13.05 | 25.25791 | 133.18 | 16 | 47.9448 | 85.2352 | 0 | 0 | 73.20271 | 1 | 60 | 7 | 28.16
61.3 | 29.4 | 3.27 | 1.21 | 1167 | 777 | 0 | 350 | 0 | 0 | 0 | 0 | 133.18 | 0.137 | 0.294 | 0.57 | 6.08 | 13.05 | 25.25791 | 133.18 | 16 | 47.9448 | 85.2352 | 0 | 0 | 73.20271 | 1 | 60 | 28 | 29.44
61.3 | 29.4 | 3.27 | 1.21 | 1051 | 700 | 0 | 450 | 0 | 0 | 0 | 0 | 112.58 | 0.137 | 0.294 | 0.57 | 12.11 | 25.99 | 50.29391 | 88.39 | 10 | 53.034 | 35.356 | 0 | 0 | 103.32791 | 1 | 60 | 3 | 18.48
61.3 | 29.4 | 3.27 | 1.21 | 1051 | 700 | 0 | 450 | 0 | 0 | 0 | 0 | 112.58 | 0.137 | 0.294 | 0.57 | 12.11 | 25.99 | 50.29391 | 88.39 | 10 | 53.034 | 35.356 | 0 | 0 | 103.32791 | 1 | 60 | 7 | 24.08
61.3 | 29.4 | 3.27 | 1.21 | 1051 | 700 | 0 | 450 | 0 | 0 | 0 | 0 | 112.58 | 0.137 | 0.294 | 0.57 | 12.11 | 25.99 | 50.29391 | 88.39 | 10 | 53.034 | 35.356 | 0 | 0 | 103.32791 | 1 | 60 | 28 | 24.96
61.3 | 29.4 | 3.27 | 1.21 | 1051 | 700 | 0 | 450 | 0 | 0 | 0 | 0 | 150.52 | 0.137 | 0.294 | 0.57 | 8.11 | 17.41 | 33.69618 | 118.09 | 10 | 70.854 | 47.236 | 0 | 0 | 104.55018 | 1 | 60 | 1 | 11.44
61.3 | 29.4 | 3.27 | 1.21 | 1051 | 700 | 0 | 450 | 0 | 0 | 0 | 0 | 150.52 | 0.137 | 0.294 | 0.57 | 8.11 | 17.41 | 33.69618 | 118.09 | 10 | 70.854 | 47.236 | 0 | 0 | 104.55018 | 1 | 60 | 3 | 23.36
61.3 | 29.4 | 3.27 | 1.21 | 1051 | 700 | 0 | 450 | 0 | 0 | 0 | 0 | 150.52 | 0.137 | 0.294 | 0.57 | 8.11 | 17.41 | 33.69618 | 118.09 | 10 | 70.854 | 47.236 | 0 | 0 | 104.55018 | 1 | 60 | 7 | 28.88
61.3 | 29.4 | 3.27 | 1.21 | 1051 | 700 | 0 | 450 | 0 | 0 | 0 | 0 | 150.52 | 0.137 | 0.294 | 0.57 | 8.11 | 17.41 | 33.69618 | 118.09 | 10 | 70.854 | 47.236 | 0 | 0 | 104.55018 | 1 | 60 | 28 | 30.64
61.3 | 29.4 | 3.27 | 1.21 | 1051 | 700 | 0 | 450 | 0 | 0 | 0 | 0 | 150.52 | 0.137 | 0.294 | 0.57 | 8.11 | 17.41 | 33.69618 | 118.09 | 10 | 70.854 | 47.236 | 0 | 0 | 104.55018 | 1 | 60 | 90 | 32.88
61.3 | 29.4 | 3.27 | 1.21 | 1051 | 700 | 0 | 450 | 0 | 0 | 0 | 0 | 169.83 | 0.137 | 0.294 | 0.57 | 6.08 | 13.05 | 25.25791 | 133.18 | 10 | 79.908 | 53.272 | 0 | 0 | 105.16591 | 1 | 60 | 3 | 24.72
61.3 | 29.4 | 3.27 | 1.21 | 1051 | 700 | 0 | 450 | 0 | 0 | 0 | 0 | 169.83 | 0.137 | 0.294 | 0.57 | 6.08 | 13.05 | 25.25791 | 133.18 | 10 | 79.908 | 53.272 | 0 | 0 | 105.16591 | 1 | 60 | 7 | 29.84
61.3 | 29.4 | 3.27 | 1.21 | 1051 | 700 | 0 | 450 | 0 | 0 | 0 | 0 | 169.83 | 0.137 | 0.294 | 0.57 | 6.08 | 13.05 | 25.25791 | 133.18 | 10 | 79.908 | 53.272 | 0 | 0 | 105.16591 | 1 | 60 | 28 | 31.12
61.3 | 29.4 | 3.27 | 1.21 | 1051 | 700 | 0 | 450 | 0 | 0 | 0 | 0 | 112.58 | 0.137 | 0.294 | 0.57 | 12.11 | 25.99 | 50.29391 | 88.39 | 14 | 38.8916 | 49.4984 | 0 | 0 | 89.18551 | 1 | 60 | 3 | 22.88
61.3 | 29.4 | 3.27 | 1.21 | 1051 | 700 | 0 | 450 | 0 | 0 | 0 | 0 | 112.58 | 0.137 | 0.294 | 0.57 | 12.11 | 25.99 | 50.29391 | 88.39 | 14 | 38.8916 | 49.4984 | 0 | 0 | 89.18551 | 1 | 60 | 7 | 27.04
61.3 | 29.4 | 3.27 | 1.21 | 1051 | 700 | 0 | 450 | 0 | 0 | 0 | 0 | 112.58 | 0.137 | 0.294 | 0.57 | 12.11 | 25.99 | 50.29391 | 88.39 | 14 | 38.8916 | 49.4984 | 0 | 0 | 89.18551 | 1 | 60 | 28 | 27.6
61.3 | 29.4 | 3.27 | 1.21 | 1051 | 700 | 0 | 450 | 0 | 0 | 0 | 0 | 150.52 | 0.137 | 0.294 | 0.57 | 8.11 | 17.41 | 33.69618 | 118.09 | 14 | 51.9596 | 66.1304 | 0 | 0 | 85.65578 | 1 | 60 | 1 | 12.72
61.3 | 29.4 | 3.27 | 1.21 | 1051 | 700 | 0 | 450 | 0 | 0 | 0 | 0 | 150.52 | 0.137 | 0.294 | 0.57 | 8.11 | 17.41 | 33.69618 | 118.09 | 14 | 51.9596 | 66.1304 | 0 | 0 | 85.65578 | 1 | 60 | 3 | 27.28
61.3 | 29.4 | 3.27 | 1.21 | 1051 | 700 | 0 | 450 | 0 | 0 | 0 | 0 | 150.52 | 0.137 | 0.294 | 0.57 | 8.11 | 17.41 | 33.69618 | 118.09 | 14 | 51.9596 | 66.1304 | 0 | 0 | 85.65578 | 1 | 60 | 7 | 32.4
61.3 | 29.4 | 3.27 | 1.21 | 1051 | 700 | 0 | 450 | 0 | 0 | 0 | 0 | 150.52 | 0.137 | 0.294 | 0.57 | 8.11 | 17.41 | 33.69618 | 118.09 | 14 | 51.9596 | 66.1304 | 0 | 0 | 85.65578 | 1 | 60 | 28 | 33.2
61.3 | 29.4 | 3.27 | 1.21 | 1051 | 700 | 0 | 450 | 0 | 0 | 0 | 0 | 150.52 | 0.137 | 0.294 | 0.57 | 8.11 | 17.41 | 33.69618 | 118.09 | 14 | 51.9596 | 66.1304 | 0 | 0 | 85.65578 | 1 | 60 | 90 | 34.24
61.3 | 29.4 | 3.27 | 1.21 | 1051 | 700 | 0 | 450 | 0 | 0 | 0 | 0 | 169.83 | 0.137 | 0.294 | 0.57 | 6.08 | 13.05 | 25.25791 | 133.18 | 14 | 58.5992 | 74.5808 | 0 | 0 | 83.85711 | 1 | 60 | 3 | 28.72
61.3 | 29.4 | 3.27 | 1.21 | 1051 | 700 | 0 | 450 | 0 | 0 | 0 | 0 | 169.83 | 0.137 | 0.294 | 0.57 | 6.08 | 13.05 | 25.25791 | 133.18 | 14 | 58.5992 | 74.5808 | 0 | 0 | 83.85711 | 1 | 60 | 7 | 32.72
61.3 | 29.4 | 3.27 | 1.21 | 1051 | 700 | 0 | 450 | 0 | 0 | 0 | 0 | 169.83 | 0.137 | 0.294 | 0.57 | 6.08 | 13.05 | 25.25791 | 133.18 | 14 | 58.5992 | 74.5808 | 0 | 0 | 83.85711 | 1 | 60 | 28 | 34
61.3 | 29.4 | 3.27 | 1.21 | 1051 | 700 | 0 | 450 | 0 | 0 | 0 | 0 | 112.58 | 0.137 | 0.294 | 0.57 | 12.11 | 25.99 | 50.29391 | 88.39 | 16 | 31.8204 | 56.5696 | 0 | 0 | 82.11431 | 1 | 60 | 3 | 24.08
61.3 | 29.4 | 3.27 | 1.21 | 1051 | 700 | 0 | 450 | 0 | 0 | 0 | 0 | 112.58 | 0.137 | 0.294 | 0.57 | 12.11 | 25.99 | 50.29391 | 88.39 | 16 | 31.8204 | 56.5696 | 0 | 0 | 82.11431 | 1 | 60 | 7 | 28.08
61.3 | 29.4 | 3.27 | 1.21 | 1051 | 700 | 0 | 450 | 0 | 0 | 0 | 0 | 112.58 | 0.137 | 0.294 | 0.57 | 12.11 | 25.99 | 50.29391 | 88.39 | 16 | 31.8204 | 56.5696 | 0 | 0 | 82.11431 | 1 | 60 | 28 | 29.36
61.3 | 29.4 | 3.27 | 1.21 | 1051 | 700 | 0 | 450 | 0 | 0 | 0 | 0 | 150.52 | 0.137 | 0.294 | 0.57 | 8.11 | 17.41 | 33.69618 | 118.09 | 16 | 42.5124 | 75.5776 | 0 | 0 | 76.20858 | 1 | 60 | 1 | 13.28
61.3 | 29.4 | 3.27 | 1.21 | 1051 | 700 | 0 | 450 | 0 | 0 | 0 | 0 | 150.52 | 0.137 | 0.294 | 0.57 | 8.11 | 17.41 | 33.69618 | 118.09 | 16 | 42.5124 | 75.5776 | 0 | 0 | 76.20858 | 1 | 60 | 3 | 28.16
61.3 | 29.4 | 3.27 | 1.21 | 1051 | 700 | 0 | 450 | 0 | 0 | 0 | 0 | 150.52 | 0.137 | 0.294 | 0.57 | 8.11 | 17.41 | 33.69618 | 118.09 | 16 | 42.5124 | 75.5776 | 0 | 0 | 76.20858 | 1 | 60 | 7 | 32.88
61.3 | 29.4 | 3.27 | 1.21 | 1051 | 700 | 0 | 450 | 0 | 0 | 0 | 0 | 150.52 | 0.137 | 0.294 | 0.57 | 8.11 | 17.41 | 33.69618 | 118.09 | 16 | 42.5124 | 75.5776 | 0 | 0 | 76.20858 | 1 | 60 | 28 | 33.68
61.3 | 29.4 | 3.27 | 1.21 | 1051 | 700 | 0 | 450 | 0 | 0 | 0 | 0 | 150.52 | 0.137 | 0.294 | 0.57 | 8.11 | 17.41 | 33.69618 | 118.09 | 16 | 42.5124 | 75.5776 | 0 | 0 | 76.20858 | 1 | 60 | 90 | 34.8
61.3 | 29.4 | 3.27 | 1.21 | 1051 | 700 | 0 | 450 | 0 | 0 | 0 | 0 | 169.83 | 0.137 | 0.294 | 0.57 | 6.08 | 13.05 | 25.25791 | 133.18 | 16 | 47.9448 | 85.2352 | 0 | 0 | 73.20271 | 1 | 60 | 3 | 29.44
61.3 | 29.4 | 3.27 | 1.21 | 1051 | 700 | 0 | 450 | 0 | 0 | 0 | 0 | 169.83 | 0.137 | 0.294 | 0.57 | 6.08 | 13.05 | 25.25791 | 133.18 | 16 | 47.9448 | 85.2352 | 0 | 0 | 73.20271 | 1 | 60 | 7 | 33.68
61.3 | 29.4 | 3.27 | 1.21 | 1051 | 700 | 0 | 450 | 0 | 0 | 0 | 0 | 169.83 | 0.137 | 0.294 | 0.57 | 6.08 | 13.05 | 25.25791 | 133.18 | 16 | 47.9448 | 85.2352 | 0 | 0 | 73.20271 | 1 | 60 | 28 | 35.12
61.3 | 29.4 | 3.27 | 1.21 | 1167 | 777 | 0 | 350 | 0 | 0 | 0 | 0 | 118.09 | 0.137 | 0.294 | 0.57 | 8.11 | 17.41 | 33.69618 | 118.09 | 10 | 70.854 | 47.236 | 0 | 0 | 104.55018 | 0.333333333 | 60 | 3 | 6.48
61.3 | 29.4 | 3.27 | 1.21 | 1167 | 777 | 0 | 350 | 0 | 0 | 0 | 0 | 118.09 | 0.137 | 0.294 | 0.57 | 8.11 | 17.41 | 33.69618 | 118.09 | 10 | 70.854 | 47.236 | 0 | 0 | 104.55018 | 0.333333333 | 60 | 7 | 11.04
61.3 | 29.4 | 3.27 | 1.21 | 1167 | 777 | 0 | 350 | 0 | 0 | 0 | 0 | 118.09 | 0.137 | 0.294 | 0.57 | 8.11 | 17.41 | 33.69618 | 118.09 | 10 | 70.854 | 47.236 | 0 | 0 | 104.55018 | 0.333333333 | 60 | 28 | 13.84
61.3 | 29.4 | 3.27 | 1.21 | 1167 | 777 | 0 | 350 | 0 | 0 | 0 | 0 | 118.09 | 0.137 | 0.294 | 0.57 | 8.11 | 17.41 | 33.69618 | 118.09 | 14 | 51.9596 | 66.1304 | 0 | 0 | 85.65578 | 0.333333333 | 60 | 3 | 11.44
61.3 | 29.4 | 3.27 | 1.21 | 1167 | 777 | 0 | 350 | 0 | 0 | 0 | 0 | 118.09 | 0.137 | 0.294 | 0.57 | 8.11 | 17.41 | 33.69618 | 118.09 | 14 | 51.9596 | 66.1304 | 0 | 0 | 85.65578 | 0.333333333 | 60 | 7 | 15.68
61.3 | 29.4 | 3.27 | 1.21 | 1167 | 777 | 0 | 350 | 0 | 0 | 0 | 0 | 118.09 | 0.137 | 0.294 | 0.57 | 8.11 | 17.41 | 33.69618 | 118.09 | 14 | 51.9596 | 66.1304 | 0 | 0 | 85.65578 | 0.333333333 | 60 | 28 | 19.28
61.3 | 29.4 | 3.27 | 1.21 | 1167 | 777 | 0 | 350 | 0 | 0 | 0 | 0 | 118.09 | 0.137 | 0.294 | 0.57 | 8.11 | 17.41 | 33.69618 | 118.09 | 16 | 42.5124 | 75.5776 | 0 | 0 | 76.20858 | 0.333333333 | 60 | 3 | 10.8
61.3 | 29.4 | 3.27 | 1.21 | 1167 | 777 | 0 | 350 | 0 | 0 | 0 | 0 | 118.09 | 0.137 | 0.294 | 0.57 | 8.11 | 17.41 | 33.69618 | 118.09 | 16 | 42.5124 | 75.5776 | 0 | 0 | 76.20858 | 0.333333333 | 60 | 7 | 15.36
61.3 | 29.4 | 3.27 | 1.21 | 1167 | 777 | 0 | 350 | 0 | 0 | 0 | 0 | 118.09 | 0.137 | 0.294 | 0.57 | 8.11 | 17.41 | 33.69618 | 118.09 | 16 | 42.5124 | 75.5776 | 0 | 0 | 76.20858 | 0.333333333 | 60 | 28 | 19.84
61.3 | 29.4 | 3.27 | 1.21 | 1051 | 700 | 0 | 450 | 0 | 0 | 0 | 0 | 150.52 | 0.137 | 0.294 | 0.57 | 8.11 | 17.41 | 33.69618 | 118.09 | 10 | 70.854 | 47.236 | 0 | 0 | 104.55018 | 0.333333333 | 60 | 3 | 12.96
61.3 | 29.4 | 3.27 | 1.21 | 1051 | 700 | 0 | 450 | 0 | 0 | 0 | 0 | 150.52 | 0.137 | 0.294 | 0.57 | 8.11 | 17.41 | 33.69618 | 118.09 | 10 | 70.854 | 47.236 | 0 | 0 | 104.55018 | 0.333333333 | 60 | 7 | 17.92
61.3 | 29.4 | 3.27 | 1.21 | 1051 | 700 | 0 | 450 | 0 | 0 | 0 | 0 | 150.52 | 0.137 | 0.294 | 0.57 | 8.11 | 17.41 | 33.69618 | 118.09 | 10 | 70.854 | 47.236 | 0 | 0 | 104.55018 | 0.333333333 | 60 | 28 | 20.08
61.3 | 29.4 | 3.27 | 1.21 | 1051 | 700 | 0 | 450 | 0 | 0 | 0 | 0 | 150.52 | 0.137 | 0.294 | 0.57 | 8.11 | 17.41 | 33.69618 | 118.09 | 14 | 51.9596 | 66.1304 | 0 | 0 | 85.65578 | 0.333333333 | 60 | 3 | 14.8
61.3 | 29.4 | 3.27 | 1.21 | 1051 | 700 | 0 | 450 | 0 | 0 | 0 | 0 | 150.52 | 0.137 | 0.294 | 0.57 | 8.11 | 17.41 | 33.69618 | 118.09 | 14 | 51.9596 | 66.1304 | 0 | 0 | 85.65578 | 0.333333333 | 60 | 7 | 18.8
61.3 | 29.4 | 3.27 | 1.21 | 1051 | 700 | 0 | 450 | 0 | 0 | 0 | 0 | 150.52 | 0.137 | 0.294 | 0.57 | 8.11 | 17.41 | 33.69618 | 118.09 | 14 | 51.9596 | 66.1304 | 0 | 0 | 85.65578 | 0.333333333 | 60 | 28 | 22.8
61.3 | 29.4 | 3.27 | 1.21 | 1051 | 700 | 0 | 450 | 0 | 0 | 0 | 0 | 150.52 | 0.137 | 0.294 | 0.57 | 8.11 | 17.41 | 33.69618 | 118.09 | 16 | 42.5124 | 75.5776 | 0 | 0 | 76.20858 | 0.333333333 | 60 | 3 | 16.32
61.3 | 29.4 | 3.27 | 1.21 | 1051 | 700 | 0 | 450 | 0 | 0 | 0 | 0 | 150.52 | 0.137 | 0.294 | 0.57 | 8.11 | 17.41 | 33.69618 | 118.09 | 16 | 42.5124 | 75.5776 | 0 | 0 | 76.20858 | 0.333333333 | 60 | 7 | 19.68
61.3 | 29.4 | 3.27 | 1.21 | 1051 | 700 | 0 | 450 | 0 | 0 | 0 | 0 | 150.52 | 0.137 | 0.294 | 0.57 | 8.11 | 17.41 | 33.69618 | 118.09 | 16 | 42.5124 | 75.5776 | 0 | 0 | 76.20858 | 0.333333333 | 60 | 28 | 23.36
30.97 | 17.41 | 1.03 | 36.77 | 1024 | 524 | 0 | 0 | 400 | 0 | 0 | 0 | 156.25 | 0.09 | 0.28 | 0.63 | 14.06 | 43.75 | 98.4375 | 62.86 | 10 | 37.716 | 25.144 | 0 | 0 | 136.1535 |  | 25 | 28 | 38.026
30.97 | 17.41 | 1.03 | 36.77 | 1024 | 524 | 0 | 0 | 400 | 0 | 0 | 0 | 156.25 | 0.09 | 0.28 | 0.63 | 14.06 | 43.75 | 98.4375 | 62.86 | 12 | 32.6872 | 30.1728 | 0 | 0 | 131.1247 |  | 25 | 28 | 43.32464
30.97 | 17.41 | 1.03 | 36.77 | 1024 | 524 | 0 | 0 | 400 | 0 | 0 | 0 | 156.25 | 0.09 | 0.28 | 0.63 | 14.06 | 43.75 | 98.4375 | 62.86 | 14 | 27.6584 | 35.2016 | 0 | 0 | 126.0959 |  | 25 | 28 | 47.37664
33.073 | 20.269 | 0.987 | 33.102 | 1024 | 524 | 0 | 0 | 360 | 0 | 40 | 0 | 156.25 | 0.09 | 0.28 | 0.63 | 14.06 | 43.75 | 98.4375 | 62.86 | 10 | 37.716 | 25.144 | 0 | 0 | 136.1535 |  | 25 | 7 | 31.40128
33.073 | 20.269 | 0.987 | 33.102 | 1024 | 524 | 0 | 0 | 360 | 0 | 40 | 0 | 156.25 | 0.09 | 0.28 | 0.63 | 14.06 | 43.75 | 98.4375 | 62.86 | 10 | 37.716 | 25.144 | 0 | 0 | 136.1535 |  | 25 | 28 | 38.96696
33.073 | 20.269 | 0.987 | 33.102 | 1024 | 524 | 0 | 0 | 360 | 0 | 40 | 0 | 156.25 | 0.09 | 0.28 | 0.63 | 14.06 | 43.75 | 98.4375 | 62.86 | 12 | 32.6872 | 30.1728 | 0 | 0 | 131.1247 |  | 25 | 7 | 32.20312
33.073 | 20.269 | 0.987 | 33.102 | 1024 | 524 | 0 | 0 | 360 | 0 | 40 | 0 | 156.25 | 0.09 | 0.28 | 0.63 | 14.06 | 43.75 | 98.4375 | 62.86 | 12 | 32.6872 | 30.1728 | 0 | 0 | 131.1247 |  | 25 | 28 | 44.90688
33.073 | 20.269 | 0.987 | 33.102 | 1024 | 524 | 0 | 0 | 360 | 0 | 40 | 0 | 156.25 | 0.09 | 0.28 | 0.63 | 14.06 | 43.75 | 98.4375 | 62.86 | 14 | 27.6584 | 35.2016 | 0 | 0 | 126.0959 |  | 25 | 7 | 34.5636
33.073 | 20.269 | 0.987 | 33.102 | 1024 | 524 | 0 | 0 | 360 | 0 | 40 | 0 | 156.25 | 0.09 | 0.28 | 0.63 | 14.06 | 43.75 | 98.4375 | 62.86 | 14 | 27.6584 | 35.2016 | 0 | 0 | 126.0959 |  | 25 | 28 | 49.0516
35.176 | 23.128 | 0.944 | 29.434 | 1024 | 524 | 0 | 0 | 320 | 0 | 80 | 0 | 156.25 | 0.09 | 0.28 | 0.63 | 14.06 | 43.75 | 98.4375 | 62.86 | 10 | 37.716 | 25.144 | 0 | 0 | 136.1535 |  | 25 | 7 | 35.64696
35.176 | 23.128 | 0.944 | 29.434 | 1024 | 524 | 0 | 0 | 320 | 0 | 80 | 0 | 156.25 | 0.09 | 0.28 | 0.63 | 14.06 | 43.75 | 98.4375 | 62.86 | 10 | 37.716 | 25.144 | 0 | 0 | 136.1535 |  | 25 | 28 | 43.76008
35.176 | 23.128 | 0.944 | 29.434 | 1024 | 524 | 0 | 0 | 320 | 0 | 80 | 0 | 156.25 | 0.09 | 0.28 | 0.63 | 14.06 | 43.75 | 98.4375 | 62.86 | 12 | 32.6872 | 30.1728 | 0 | 0 | 131.1247 |  | 25 | 7 | 32.67088
35.176 | 23.128 | 0.944 | 29.434 | 1024 | 524 | 0 | 0 | 320 | 0 | 80 | 0 | 156.25 | 0.09 | 0.28 | 0.63 | 14.06 | 43.75 | 98.4375 | 62.86 | 12 | 32.6872 | 30.1728 | 0 | 0 | 131.1247 |  | 25 | 28 | 47.74856
35.176 | 23.128 | 0.944 | 29.434 | 1024 | 524 | 0 | 0 | 320 | 0 | 80 | 0 | 156.25 | 0.09 | 0.28 | 0.63 | 14.06 | 43.75 | 98.4375 | 62.86 | 14 | 27.6584 | 35.2016 | 0 | 0 | 126.0959 |  | 25 | 7 | 36.5152
35.176 | 23.128 | 0.944 | 29.434 | 1024 | 524 | 0 | 0 | 320 | 0 | 80 | 0 | 156.25 | 0.09 | 0.28 | 0.63 | 14.06 | 43.75 | 98.4375 | 62.86 | 14 | 27.6584 | 35.2016 | 0 | 0 | 126.0959 |  | 25 | 28 | 50.70024
37.279 | 25.987 | 0.901 | 25.766 | 1024 | 524 | 0 | 0 | 280 | 0 | 120 | 0 | 156.25 | 0.09 | 0.28 | 0.63 | 14.06 | 43.75 | 98.4375 | 62.86 | 10 | 37.716 | 25.144 | 0 | 0 | 136.1535 |  | 25 | 7 | 39.9048
37.279 | 25.987 | 0.901 | 25.766 | 1024 | 524 | 0 | 0 | 280 | 0 | 120 | 0 | 156.25 | 0.09 | 0.28 | 0.63 | 14.06 | 43.75 | 98.4375 | 62.86 | 10 | 37.716 | 25.144 | 0 | 0 | 136.1535 |  | 25 | 28 | 46.654
37.279 | 25.987 | 0.901 | 25.766 | 1024 | 524 | 0 | 0 | 280 | 0 | 120 | 0 | 156.25 | 0.09 | 0.28 | 0.63 | 14.06 | 43.75 | 98.4375 | 62.86 | 12 | 32.6872 | 30.1728 | 0 | 0 | 131.1247 |  | 25 | 7 | 32.2532
37.279 | 25.987 | 0.901 | 25.766 | 1024 | 524 | 0 | 0 | 280 | 0 | 120 | 0 | 156.25 | 0.09 | 0.28 | 0.63 | 14.06 | 43.75 | 98.4375 | 62.86 | 12 | 32.6872 | 30.1728 | 0 | 0 | 131.1247 |  | 25 | 28 | 45.2516
37.279 | 25.987 | 0.901 | 25.766 | 1024 | 524 | 0 | 0 | 280 | 0 | 120 | 0 | 156.25 | 0.09 | 0.28 | 0.63 | 14.06 | 43.75 | 98.4375 | 62.86 | 14 | 27.6584 | 35.2016 | 0 | 0 | 126.0959 |  | 25 | 7 | 33.83504
37.279 | 25.987 | 0.901 | 25.766 | 1024 | 524 | 0 | 0 | 280 | 0 | 120 | 0 | 156.25 | 0.09 | 0.28 | 0.63 | 14.06 | 43.75 | 98.4375 | 62.86 | 14 | 27.6584 | 35.2016 | 0 | 0 | 126.0959 |  | 25 | 28 | 48.63944
31.25 | 14.06 | 2.8 | 33.75 | 1201 | 647 | 0 | 0 | 394 | 0 | 0 | 0 | 113 | 0.147 | 0.294 | 0.56 | 16.61 | 33.22 | 63.167 | 45 | 8 | 30.6 | 14.4 | 59 | 5.91 | 156.313 | 0.666666667 | 60 | 3 | 48.72
31.25 | 14.06 | 2.8 | 33.75 | 1201 | 647 | 0 | 0 | 394 | 0 | 0 | 0 | 113 | 0.147 | 0.294 | 0.56 | 16.61 | 33.22 | 63.167 | 45 | 8 | 30.6 | 14.4 | 59 | 5.91 | 156.313 | 0.666666667 | 60 | 7 | 53.2
31.25 | 14.06 | 2.8 | 33.75 | 1201 | 647 | 0 | 0 | 394 | 0 | 0 | 0 | 113 | 0.147 | 0.294 | 0.56 | 16.61 | 33.22 | 63.167 | 45 | 8 | 30.6 | 14.4 | 59 | 5.91 | 156.313 | 0.666666667 | 60 | 28 | 55.424
37.45734 | 12.72371 | 2.565406 | 30.46371 | 1201 | 647 | 0 | 0 | 355 | 0 | 0 | 39 | 113 | 0.147 | 0.294 | 0.56 | 16.61 | 33.22 | 63.167 | 45 | 8 | 30.6 | 14.4 | 60 | 5.91 | 157.313 | 0.666666667 | 60 | 3 | 49.84
37.45734 | 12.72371 | 2.565406 | 30.46371 | 1201 | 647 | 0 | 0 | 355 | 0 | 0 | 39 | 113 | 0.147 | 0.294 | 0.56 | 16.61 | 33.22 | 63.167 | 45 | 8 | 30.6 | 14.4 | 60 | 5.91 | 157.313 | 0.666666667 | 60 | 7 | 54.08
37.45734 | 12.72371 | 2.565406 | 30.46371 | 1201 | 647 | 0 | 0 | 355 | 0 | 0 | 39 | 113 | 0.147 | 0.294 | 0.56 | 16.61 | 33.22 | 63.167 | 45 | 8 | 30.6 | 14.4 | 60 | 5.91 | 157.313 | 0.666666667 | 60 | 28 | 56.576
43.82383 | 11.35315 | 2.324797 | 27.09315 | 1201 | 647 | 0 | 0 | 315 | 0 | 0 | 79 | 113 | 0.147 | 0.294 | 0.56 | 16.61 | 33.22 | 63.167 | 45 | 8 | 30.6 | 14.4 | 61 | 5.91 | 158.313 | 0.666666667 | 60 | 3 | 35.776
43.82383 | 11.35315 | 2.324797 | 27.09315 | 1201 | 647 | 0 | 0 | 315 | 0 | 0 | 79 | 113 | 0.147 | 0.294 | 0.56 | 16.61 | 33.22 | 63.167 | 45 | 8 | 30.6 | 14.4 | 61 | 5.91 | 158.313 | 0.666666667 | 60 | 7 | 37.056
43.82383 | 11.35315 | 2.324797 | 27.09315 | 1201 | 647 | 0 | 0 | 315 | 0 | 0 | 79 | 113 | 0.147 | 0.294 | 0.56 | 16.61 | 33.22 | 63.167 | 45 | 8 | 30.6 | 14.4 | 61 | 5.91 | 158.313 | 0.666666667 | 60 | 28 | 41.168
50.03117 | 10.01685 | 2.090203 | 23.80685 | 1201 | 647 | 0 | 0 | 276 | 0 | 0 | 118 | 113 | 0.147 | 0.294 | 0.56 | 16.61 | 33.22 | 63.167 | 45 | 8 | 30.6 | 14.4 | 62 | 5.91 | 159.313 | 0.666666667 | 60 | 3 | 15.392
50.03117 | 10.01685 | 2.090203 | 23.80685 | 1201 | 647 | 0 | 0 | 276 | 0 | 0 | 118 | 113 | 0.147 | 0.294 | 0.56 | 16.61 | 33.22 | 63.167 | 45 | 8 | 30.6 | 14.4 | 62 | 5.91 | 159.313 | 0.666666667 | 60 | 7 | 16.384
50.03117 | 10.01685 | 2.090203 | 23.80685 | 1201 | 647 | 0 | 0 | 276 | 0 | 0 | 118 | 113 | 0.147 | 0.294 | 0.56 | 16.61 | 33.22 | 63.167 | 45 | 8 | 30.6 | 14.4 | 62 | 5.91 | 159.313 | 0.666666667 | 60 | 28 | 19.616
37.5 | 6.4 | 0.51 | 34.8 |  |  | 0 | 0 | 428.6 | 0 | 0 | 0 | 85.7 | 0.15 | 0.39 | 0.46 | 12.86 | 33.42 | 39.422 | 85.7 | 4 | 71.988 | 13.712 | 83.3 | 0 | 194.71 |  | 25 | 7 | 36.824
37.5 | 6.4 | 0.51 | 34.8 |  |  | 0 | 0 | 428.6 | 0 | 0 | 0 | 85.7 | 0.15 | 0.39 | 0.46 | 12.86 | 33.42 | 39.422 | 85.7 | 4 | 71.988 | 13.712 | 83.3 | 0 | 194.71 |  | 25 | 28 | 45.92
37.5 | 6.4 | 0.51 | 34.8 |  |  | 0 | 0 | 380.7 | 0 | 0 | 0 | 42.8 | 0.15 | 0.39 | 0.46 | 6.42 | 16.69 | 19.688 | 128.5 | 4 | 107.94 | 20.56 | 41.2 | 0 | 168.828 |  | 25 | 7 | 34.968
37.5 | 6.4 | 0.51 | 34.8 |  |  | 0 | 0 | 380.7 | 0 | 0 | 0 | 42.8 | 0.15 | 0.39 | 0.46 | 6.42 | 16.69 | 19.688 | 128.5 | 4 | 107.94 | 20.56 | 41.2 | 0 | 168.828 |  | 25 | 28 | 40.208
37.5 | 6.4 | 0.51 | 34.8 |  |  | 0 | 0 | 336 | 0 | 0 | 0 | 28 | 0.15 | 0.39 | 0.46 | 4.2 | 10.92 | 12.88 | 140 | 4 | 117.6 | 22.4 | 17.6 | 0 | 148.08 |  | 25 | 7 | 36.504
37.5 | 6.4 | 0.51 | 34.8 |  |  | 0 | 0 | 336 | 0 | 0 | 0 | 28 | 0.15 | 0.39 | 0.46 | 4.2 | 10.92 | 12.88 | 140 | 4 | 117.6 | 22.4 | 17.6 | 0 | 148.08 |  | 25 | 28 | 45.336
37.5 | 6.4 | 0.51 | 34.8 |  |  | 0 | 0 | 360 | 0 | 0 | 0 | 36 | 0.15 | 0.39 | 0.46 | 5.4 | 14.04 | 16.56 | 108 | 6 | 82.08 | 25.92 | 58.8 | 0 | 157.44 |  | 25 | 7 | 33.08
37.5 | 6.4 | 0.51 | 34.8 |  |  | 0 | 0 | 360 | 0 | 0 | 0 | 36 | 0.15 | 0.39 | 0.46 | 5.4 | 14.04 | 16.56 | 108 | 6 | 82.08 | 25.92 | 58.8 | 0 | 157.44 |  | 25 | 28 | 43.04
37.5 | 6.4 | 0.51 | 34.8 |  |  | 0 | 0 | 413.8 | 0 | 0 | 0 | 31 | 0.15 | 0.39 | 0.46 | 4.65 | 12.09 | 14.26 | 155.2 | 6 | 117.952 | 37.248 | 47 | 0 | 179.212 |  | 25 | 7 | 37.616
37.5 | 6.4 | 0.51 | 34.8 |  |  | 0 | 0 | 413.8 | 0 | 0 | 0 | 31 | 0.15 | 0.39 | 0.46 | 4.65 | 12.09 | 14.26 | 155.2 | 6 | 117.952 | 37.248 | 47 | 0 | 179.212 |  | 25 | 28 | 46.488
37.5 | 6.4 | 0.51 | 34.8 |  |  | 0 | 0 | 368 | 0 | 0 | 0 | 92 | 0.15 | 0.39 | 0.46 | 13.8 | 35.88 | 42.32 | 92 | 6 | 69.92 | 22.08 | 58.8 | 0 | 171.04 |  | 25 | 7 | 43.76
37.5 | 6.4 | 0.51 | 34.8 |  |  | 0 | 0 | 368 | 0 | 0 | 0 | 92 | 0.15 | 0.39 | 0.46 | 13.8 | 35.88 | 42.32 | 92 | 6 | 69.92 | 22.08 | 58.8 | 0 | 171.04 |  | 25 | 28 | 45.744
37.5 | 6.4 | 0.51 | 34.8 |  |  | 0 | 0 | 394.3 | 0 | 0 | 0 | 26.3 | 0.15 | 0.39 | 0.46 | 3.95 | 10.26 | 12.098 | 131.4 | 8 | 89.352 | 42.048 | 67.6 | 0 | 169.05 |  | 25 | 7 | 21.92
37.5 | 6.4 | 0.51 | 34.8 |  |  | 0 | 0 | 394.3 | 0 | 0 | 0 | 26.3 | 0.15 | 0.39 | 0.46 | 3.95 | 10.26 | 12.098 | 131.4 | 8 | 89.352 | 42.048 | 67.6 | 0 | 169.05 |  | 25 | 28 | 30.48
37.5 | 6.4 | 0.51 | 34.8 |  |  | 0 | 0 | 347.6 | 0 | 0 | 0 | 78.2 | 0.15 | 0.39 | 0.46 | 11.73 | 30.5 | 35.972 | 78.2 | 8 | 53.176 | 25.024 | 70.6 | 0 | 159.748 |  | 25 | 7 | 42.488
37.5 | 6.4 | 0.51 | 34.8 |  |  | 0 | 0 | 347.6 | 0 | 0 | 0 | 78.2 | 0.15 | 0.39 | 0.46 | 11.73 | 30.5 | 35.972 | 78.2 | 8 | 53.176 | 25.024 | 70.6 | 0 | 159.748 |  | 25 | 28 | 52.016
37.5 | 6.4 | 0.51 | 34.8 |  |  | 0 | 0 | 400 | 0 | 0 | 0 | 50 | 0.15 | 0.39 | 0.46 | 7.5 | 19.5 | 23 | 150 | 8 | 102 | 48 | 52.9 | 0 | 177.9 |  | 25 | 7 | 39.064
37.5 | 6.4 | 0.51 | 34.8 |  |  | 0 | 0 | 400 | 0 | 0 | 0 | 50 | 0.15 | 0.39 | 0.46 | 7.5 | 19.5 | 23 | 150 | 8 | 102 | 48 | 52.9 | 0 | 177.9 |  | 25 | 28 | 48.64
45.23 | 19.95 | 13.15 | 15.51 | 1091 | 588 | 0 | 414 | 0 | 0 | 0 | 0 | 104 | 0.1532 | 0.3287 | 0.52 | 15.93 | 34.18 | 53.8824 | 104 | 10 | 62.4 | 41.6 | 0 | 0 | 116.2824 |  | 25 | 7 | 19.2933
45.23 | 19.95 | 13.15 | 15.51 | 1091 | 588 | 0 | 414 | 0 | 0 | 0 | 0 | 104 | 0.1532 | 0.3287 | 0.52 | 15.93 | 34.18 | 53.8824 | 104 | 10 | 62.4 | 41.6 | 0 | 0 | 116.2824 |  | 25 | 28 | 38.4799
45.23 | 19.95 | 13.15 | 15.51 | 1091 | 588 | 0 | 414 | 0 | 0 | 0 | 0 | 104 | 0.1532 | 0.3287 | 0.52 | 15.93 | 34.18 | 53.8824 | 104 | 15 | 41.6 | 62.4 | 0 | 0 | 95.4824 |  | 25 | 7 | 21.631
45.23 | 19.95 | 13.15 | 15.51 | 1091 | 588 | 0 | 414 | 0 | 0 | 0 | 0 | 104 | 0.1532 | 0.3287 | 0.52 | 15.93 | 34.18 | 53.8824 | 104 | 15 | 41.6 | 62.4 | 0 | 0 | 95.4824 |  | 25 | 28 | 43.9798
45.23 | 19.95 | 13.15 | 15.51 | 1091 | 588 | 0 | 414 | 0 | 0 | 0 | 0 | 104 | 0.1532 | 0.3287 | 0.52 | 15.93 | 34.18 | 53.8824 | 104 | 20 | 20.8 | 83.2 | 0 | 0 | 74.6824 |  | 25 | 7 | 19.885
45.23 | 19.95 | 13.15 | 15.51 | 1091 | 588 | 0 | 414 | 0 | 0 | 0 | 0 | 104 | 0.1532 | 0.3287 | 0.52 | 15.93 | 34.18 | 53.8824 | 104 | 20 | 20.8 | 83.2 | 0 | 0 | 74.6824 |  | 25 | 28 | 36.5108
45.23 | 19.95 | 13.15 | 15.51 | 1091 | 588 | 0 | 414 | 0 | 0 | 0 | 0 | 138 | 0.1532 | 0.3287 | 0.52 | 21.14 | 45.36 | 71.4978 | 69 | 10 | 41.4 | 27.6 | 0 | 0 | 112.8978 |  | 25 | 7 | 20.6319
45.23 | 19.95 | 13.15 | 15.51 | 1091 | 588 | 0 | 414 | 0 | 0 | 0 | 0 | 138 | 0.1532 | 0.3287 | 0.52 | 21.14 | 45.36 | 71.4978 | 69 | 10 | 41.4 | 27.6 | 0 | 0 | 112.8978 |  | 25 | 28 | 32.786
45.23 | 19.95 | 13.15 | 15.51 | 1091 | 588 | 0 | 414 | 0 | 0 | 0 | 0 | 138 | 0.1532 | 0.3287 | 0.52 | 21.14 | 45.36 | 71.4978 | 69 | 15 | 27.6 | 41.4 | 0 | 0 | 99.0978 |  | 25 | 7 | 22.3003
45.23 | 19.95 | 13.15 | 15.51 | 1091 | 588 | 0 | 414 | 0 | 0 | 0 | 0 | 138 | 0.1532 | 0.3287 | 0.52 | 21.14 | 45.36 | 71.4978 | 69 | 15 | 27.6 | 41.4 | 0 | 0 | 99.0978 |  | 25 | 28 | 37.8494
45.23 | 19.95 | 13.15 | 15.51 | 1091 | 588 | 0 | 414 | 0 | 0 | 0 | 0 | 138 | 0.1532 | 0.3287 | 0.52 | 21.14 | 45.36 | 71.4978 | 69 | 20 | 13.8 | 55.2 | 0 | 0 | 85.2978 |  | 25 | 7 | 22.3682
45.23 | 19.95 | 13.15 | 15.51 | 1091 | 588 | 0 | 414 | 0 | 0 | 0 | 0 | 138 | 0.1532 | 0.3287 | 0.52 | 21.14 | 45.36 | 71.4978 | 69 | 20 | 13.8 | 55.2 | 0 | 0 | 85.2978 |  | 25 | 28 | 45.2893
45.23 | 19.95 | 13.15 | 15.51 | 1091 | 588 | 0 | 414 | 0 | 0 | 0 | 0 | 104 | 0.1532 | 0.3287 | 0.52 | 15.93 | 34.18 | 53.8824 | 104 | 10 | 62.4 | 41.6 | 0 | 0 | 116.2824 | 1 | 60 | 7 | 39.5081
45.23 | 19.95 | 13.15 | 15.51 | 1091 | 588 | 0 | 414 | 0 | 0 | 0 | 0 | 104 | 0.1532 | 0.3287 | 0.52 | 15.93 | 34.18 | 53.8824 | 104 | 10 | 62.4 | 41.6 | 0 | 0 | 116.2824 | 1 | 60 | 28 | 45.2699
45.23 | 19.95 | 13.15 | 15.51 | 1091 | 588 | 0 | 414 | 0 | 0 | 0 | 0 | 104 | 0.1532 | 0.3287 | 0.52 | 15.93 | 34.18 | 53.8824 | 104 | 15 | 41.6 | 62.4 | 0 | 0 | 95.4824 | 1 | 60 | 7 | 41.6227
45.23 | 19.95 | 13.15 | 15.51 | 1091 | 588 | 0 | 414 | 0 | 0 | 0 | 0 | 104 | 0.1532 | 0.3287 | 0.52 | 15.93 | 34.18 | 53.8824 | 104 | 15 | 41.6 | 62.4 | 0 | 0 | 95.4824 | 1 | 60 | 28 | 52.768
45.23 | 19.95 | 13.15 | 15.51 | 1091 | 588 | 0 | 414 | 0 | 0 | 0 | 0 | 104 | 0.1532 | 0.3287 | 0.52 | 15.93 | 34.18 | 53.8824 | 104 | 20 | 20.8 | 83.2 | 0 | 0 | 74.6824 | 1 | 60 | 7 | 39.964
45.23 | 19.95 | 13.15 | 15.51 | 1091 | 588 | 0 | 414 | 0 | 0 | 0 | 0 | 104 | 0.1532 | 0.3287 | 0.52 | 15.93 | 34.18 | 53.8824 | 104 | 20 | 20.8 | 83.2 | 0 | 0 | 74.6824 | 1 | 60 | 28 | 42.1174
45.23 | 19.95 | 13.15 | 15.51 | 1091 | 588 | 0 | 414 | 0 | 0 | 0 | 0 | 138 | 0.1532 | 0.3287 | 0.52 | 21.14 | 45.36 | 71.4978 | 69 | 10 | 41.4 | 27.6 | 0 | 0 | 112.8978 | 1 | 60 | 7 | 36.5593
45.23 | 19.95 | 13.15 | 15.51 | 1091 | 588 | 0 | 414 | 0 | 0 | 0 | 0 | 138 | 0.1532 | 0.3287 | 0.52 | 21.14 | 45.36 | 71.4978 | 69 | 10 | 41.4 | 27.6 | 0 | 0 | 112.8978 | 1 | 60 | 28 | 38.8873
45.23 | 19.95 | 13.15 | 15.51 | 1091 | 588 | 0 | 414 | 0 | 0 | 0 | 0 | 138 | 0.1532 | 0.3287 | 0.52 | 21.14 | 45.36 | 71.4978 | 69 | 15 | 27.6 | 41.4 | 0 | 0 | 99.0978 | 1 | 60 | 7 | 37.6845
45.23 | 19.95 | 13.15 | 15.51 | 1091 | 588 | 0 | 414 | 0 | 0 | 0 | 0 | 138 | 0.1532 | 0.3287 | 0.52 | 21.14 | 45.36 | 71.4978 | 69 | 15 | 27.6 | 41.4 | 0 | 0 | 99.0978 | 1 | 60 | 28 | 46.7346
45.23 | 19.95 | 13.15 | 15.51 | 1091 | 588 | 0 | 414 | 0 | 0 | 0 | 0 | 138 | 0.1532 | 0.3287 | 0.52 | 21.14 | 45.36 | 71.4978 | 69 | 20 | 13.8 | 55.2 | 0 | 0 | 85.2978 | 1 | 60 | 7 | 38.0919
45.23 | 19.95 | 13.15 | 15.51 | 1091 | 588 | 0 | 414 | 0 | 0 | 0 | 0 | 138 | 0.1532 | 0.3287 | 0.52 | 21.14 | 45.36 | 71.4978 | 69 | 20 | 13.8 | 55.2 | 0 | 0 | 85.2978 | 1 | 60 | 28 | 48.015
52 | 33.9 | 4 | 1.2 | 1294 | 554 | 0 | 408 | 0 | 0 | 0 | 0 | 103 | 0.08 | 0.28 | 0.64 | 8.24 | 28.84 | 65.92 | 41 | 8 | 27.88 | 13.12 | 0 | 6.12 | 97.472 |  | 25 | 7 | 10.304
52 | 33.9 | 4 | 1.2 | 1294 | 554 | 0 | 408 | 0 | 0 | 0 | 0 | 103 | 0.08 | 0.28 | 0.64 | 8.24 | 28.84 | 65.92 | 41 | 8 | 27.88 | 13.12 | 0 | 6.12 | 97.472 |  | 25 | 28 | 13.04
50.3 | 31.51 | 3.6 | 5.08 | 1294 | 554 | 0 | 367.2 | 40.8 | 0 | 0 | 0 | 103 | 0.08 | 0.28 | 0.64 | 8.24 | 28.84 | 65.92 | 41 | 8 | 27.88 | 13.12 | 0 | 6.12 | 97.472 |  | 25 | 7 | 14.936
50.3 | 31.51 | 3.6 | 5.08 | 1294 | 554 | 0 | 367.2 | 40.8 | 0 | 0 | 0 | 103 | 0.08 | 0.28 | 0.64 | 8.24 | 28.84 | 65.92 | 41 | 8 | 27.88 | 13.12 | 0 | 6.12 | 97.472 |  | 25 | 28 | 16.888
48.6 | 29.12 | 3.2 | 8.96 | 1294 | 554 | 0 | 326.4 | 81.6 | 0 | 0 | 0 | 103 | 0.08 | 0.28 | 0.64 | 8.24 | 28.84 | 65.92 | 41 | 8 | 27.88 | 13.12 | 0 | 6.12 | 97.472 |  | 25 | 7 | 21.48
48.6 | 29.12 | 3.2 | 8.96 | 1294 | 554 | 0 | 326.4 | 81.6 | 0 | 0 | 0 | 103 | 0.08 | 0.28 | 0.64 | 8.24 | 28.84 | 65.92 | 41 | 8 | 27.88 | 13.12 | 0 | 6.12 | 97.472 |  | 25 | 28 | 27.456
46.9 | 26.73 | 2.8 | 12.84 | 1294 | 554 | 0 | 285.6 | 122.4 | 0 | 0 | 0 | 103 | 0.08 | 0.28 | 0.64 | 8.24 | 28.84 | 65.92 | 41 | 8 | 27.88 | 13.12 | 0 | 6.12 | 97.472 |  | 25 | 7 | 29.864
46.9 | 26.73 | 2.8 | 12.84 | 1294 | 554 | 0 | 285.6 | 122.4 | 0 | 0 | 0 | 103 | 0.08 | 0.28 | 0.64 | 8.24 | 28.84 | 65.92 | 41 | 8 | 27.88 | 13.12 | 0 | 6.12 | 97.472 |  | 25 | 28 | 33.984
45.2 | 24.34 | 2.4 | 16.72 | 1294 | 554 | 0 | 244.8 | 163.2 | 0 | 0 | 0 | 103 | 0.08 | 0.28 | 0.64 | 8.24 | 28.84 | 65.92 | 41 | 8 | 27.88 | 13.12 | 0 | 6.12 | 97.472 |  | 25 | 7 | 20.048
45.2 | 24.34 | 2.4 | 16.72 | 1294 | 554 | 0 | 244.8 | 163.2 | 0 | 0 | 0 | 103 | 0.08 | 0.28 | 0.64 | 8.24 | 28.84 | 65.92 | 41 | 8 | 27.88 | 13.12 | 0 | 6.12 | 97.472 |  | 25 | 28 | 36.44
70.3 | 23.1 | 1.4 | 0.18 | 1039 | 693 | 0 | 467 | 0 | 0 | 0 | 0 | 234 | 0.147 | 0.294 | 0.56 | 34.4 | 68.8 | 130.806 | 147 | 15 | 58.8 | 88.2 | 10 | 0 | 199.606 | 1 | 80 | 28 | 21.6989
70.3 | 23.1 | 1.4 | 0.18 | 1039 | 693 | 0 | 467 | 0 | 0 | 0 | 0 | 234 | 0.147 | 0.294 | 0.56 | 34.4 | 68.8 | 130.806 | 147 | 15 | 58.8 | 88.2 | 10 | 0 | 199.606 | 1 | 80 | 56 | 24.3761
70.3 | 23.1 | 1.4 | 0.18 | 1039 | 693 | 0 | 467 | 0 | 0 | 0 | 0 | 234 | 0.147 | 0.294 | 0.56 | 34.4 | 68.8 | 130.806 | 147 | 15 | 58.8 | 88.2 | 10 | 0 | 199.606 | 1 | 80 | 90 | 26.1997
70.3 | 23.1 | 1.4 | 0.18 | 1039 | 693 | 0 | 467 | 0 | 0 | 0 | 0 | 234 | 0.147 | 0.294 | 0.56 | 34.4 | 68.8 | 130.806 | 147 | 15 | 58.8 | 88.2 | 10 | 0 | 199.606 | 1 | 80 | 180 | 30.1573
70.3 | 23.1 | 1.4 | 0.18 | 1039 | 693 | 0 | 467 | 0 | 0 | 0 | 0 | 234 | 0.147 | 0.294 | 0.56 | 34.4 | 68.8 | 130.806 | 147 | 15 | 58.8 | 88.2 | 10 | 0 | 199.606 | 1 | 80 | 365 | 32.2331
36.87 | 14.23 | 0.32 | 36 | 1039 | 784 | 0 | 0 | 415 | 0 | 0 | 0 | 71 | 0.147 | 0.294 | 0.56 | 10.44 | 20.87 | 39.689 | 46 | 10 | 27.6 | 18.4 | 136 | 0 | 203.289 | 1 | 80 | 28 | 38.2859
36.87 | 14.23 | 0.32 | 36 | 1039 | 784 | 0 | 0 | 415 | 0 | 0 | 0 | 71 | 0.147 | 0.294 | 0.56 | 10.44 | 20.87 | 39.689 | 46 | 10 | 27.6 | 18.4 | 136 | 0 | 203.289 | 1 | 80 | 56 | 40.3423
36.87 | 14.23 | 0.32 | 36 | 1039 | 784 | 0 | 0 | 415 | 0 | 0 | 0 | 71 | 0.147 | 0.294 | 0.56 | 10.44 | 20.87 | 39.689 | 46 | 10 | 27.6 | 18.4 | 136 | 0 | 203.289 | 1 | 80 | 90 | 40.0222
36.87 | 14.23 | 0.32 | 36 | 1039 | 784 | 0 | 0 | 415 | 0 | 0 | 0 | 71 | 0.147 | 0.294 | 0.56 | 10.44 | 20.87 | 39.689 | 46 | 10 | 27.6 | 18.4 | 136 | 0 | 203.289 | 1 | 80 | 180 | 39.2171
36.87 | 14.23 | 0.32 | 36 | 1039 | 784 | 0 | 0 | 415 | 0 | 0 | 0 | 71 | 0.147 | 0.294 | 0.56 | 10.44 | 20.87 | 39.689 | 46 | 10 | 27.6 | 18.4 | 136 | 0 | 203.289 | 1 | 80 | 365 | 39.1395
49 | 31 | 2.8 | 5 | 1280 | 547 | 0 | 400 | 0 | 0 | 0 | 0 | 130.53 | 0.09 | 0.29 | 0.62 | 11.75 | 37.85 | 80.92631579 | 69.47 | 14 | 30.56842105 | 38.90526316 | 0 | 0 | 111.4947368 |  | 25 | 7 | 6.887
49 | 31 | 2.8 | 5 | 1280 | 547 | 0 | 400 | 0 | 0 | 0 | 0 | 130.53 | 0.09 | 0.29 | 0.62 | 11.75 | 37.85 | 80.92631579 | 69.47 | 14 | 30.56842105 | 38.90526316 | 0 | 0 | 111.4947368 |  | 25 | 28 | 18.915
49 | 31 | 2.8 | 5 | 1280 | 547 | 0 | 400 | 0 | 0 | 0 | 0 | 130.53 | 0.09 | 0.29 | 0.62 | 11.75 | 37.85 | 80.92631579 | 69.47 | 14 | 30.56842105 | 38.90526316 | 0 | 0 | 111.4947368 |  | 25 | 56 | 28.809
49 | 31 | 2.8 | 5 | 1253 | 539 | 0 | 475 | 0 | 0 | 0 | 0 | 77.66 | 0.09 | 0.29 | 0.62 | 6.99 | 22.52 | 48.15115789 | 41.34 | 14 | 18.18821053 | 23.14863158 | 0 | 0 | 66.33936842 |  | 25 | 7 | 10.67
49 | 31 | 2.8 | 5 | 1253 | 539 | 0 | 475 | 0 | 0 | 0 | 0 | 77.66 | 0.09 | 0.29 | 0.62 | 6.99 | 22.52 | 48.15115789 | 41.34 | 14 | 18.18821053 | 23.14863158 | 0 | 0 | 66.33936842 |  | 25 | 28 | 29.488
49 | 31 | 2.8 | 5 | 1253 | 539 | 0 | 475 | 0 | 0 | 0 | 0 | 77.66 | 0.09 | 0.29 | 0.62 | 6.99 | 22.52 | 48.15115789 | 41.34 | 14 | 18.18821053 | 23.14863158 | 0 | 0 | 66.33936842 |  | 25 | 56 | 43.068
49 | 31 | 2.8 | 5 | 1248 | 535 | 0 | 475 | 0 | 0 | 0 | 0 | 91.37 | 0.09 | 0.29 | 0.62 | 8.23 | 26.49 | 56.64842105 | 48.63 | 14 | 21.39789474 | 27.23368421 | 0 | 0 | 78.04631579 |  | 25 | 7 | 12.222
49 | 31 | 2.8 | 5 | 1248 | 535 | 0 | 475 | 0 | 0 | 0 | 0 | 91.37 | 0.09 | 0.29 | 0.62 | 8.23 | 26.49 | 56.64842105 | 48.63 | 14 | 21.39789474 | 27.23368421 | 0 | 0 | 78.04631579 |  | 25 | 28 | 33.271
49 | 31 | 2.8 | 5 | 1235 | 529 | 0 | 475 | 0 | 0 | 0 | 0 | 108.34 | 0.09 | 0.29 | 0.62 | 9.76 | 31.41 | 67.16884211 | 57.66 | 14 | 25.37178947 | 32.29136842 | 0 | 0 | 92.54063158 |  | 25 | 7 | 9.118
49 | 31 | 2.8 | 5 | 1235 | 529 | 0 | 475 | 0 | 0 | 0 | 0 | 108.34 | 0.09 | 0.29 | 0.62 | 9.76 | 31.41 | 67.16884211 | 57.66 | 14 | 25.37178947 | 32.29136842 | 0 | 0 | 92.54063158 |  | 25 | 28 | 26.384
48.105 | 22.12 | 1.792 | 17.74 | 1290 | 549 | 0 | 204.5 | 204.5 | 0 | 0 | 0 | 102 | 0.137 | 0.294 | 0.57 | 13.97 | 29.99 | 58.038 | 41 | 10 | 24.6 | 16.4 | 55 | 0 | 137.638 |  | 25 | 7 | 32
48.105 | 22.12 | 1.792 | 17.74 | 1290 | 549 | 0 | 204.5 | 204.5 | 0 | 0 | 0 | 102 | 0.137 | 0.294 | 0.57 | 13.97 | 29.99 | 58.038 | 41 | 10 | 24.6 | 16.4 | 55 | 0 | 137.638 |  | 25 | 14 | 37.2
48.105 | 22.12 | 1.792 | 17.74 | 1290 | 549 | 0 | 204.5 | 204.5 | 0 | 0 | 0 | 102 | 0.137 | 0.294 | 0.57 | 13.97 | 29.99 | 58.038 | 41 | 10 | 24.6 | 16.4 | 55 | 0 | 137.638 |  | 25 | 28 | 42.8
48.105 | 22.12 | 1.792 | 17.74 | 1290 | 549 | 0 | 204.5 | 204.5 | 0 | 0 | 0 | 102 | 0.137 | 0.294 | 0.57 | 13.97 | 29.99 | 58.038 | 41 | 10 | 24.6 | 16.4 | 55 | 0 | 137.638 |  | 25 | 56 | 50.4
56.87389 | 25.06719 | 2.397477 | 9.349535 | 1290 | 549 | 0 | 307 | 102 | 0 | 0 | 0 | 102 | 0.137 | 0.294 | 0.57 | 13.97 | 29.99 | 58.038 | 41 | 10 | 24.6 | 16.4 | 55 | 0 | 137.638 |  | 25 | 7 | 17.04
56.87389 | 25.06719 | 2.397477 | 9.349535 | 1290 | 549 | 0 | 307 | 102 | 0 | 0 | 0 | 102 | 0.137 | 0.294 | 0.57 | 13.97 | 29.99 | 58.038 | 41 | 10 | 24.6 | 16.4 | 55 | 0 | 137.638 |  | 25 | 14 | 24.4
56.87389 | 25.06719 | 2.397477 | 9.349535 | 1290 | 549 | 0 | 307 | 102 | 0 | 0 | 0 | 102 | 0.137 | 0.294 | 0.57 | 13.97 | 29.99 | 58.038 | 41 | 10 | 24.6 | 16.4 | 55 | 0 | 137.638 |  | 25 | 28 | 28.32
56.87389 | 25.06719 | 2.397477 | 9.349535 | 1290 | 549 | 0 | 307 | 102 | 0 | 0 | 0 | 102 | 0.137 | 0.294 | 0.57 | 13.97 | 29.99 | 58.038 | 41 | 10 | 24.6 | 16.4 | 55 | 0 | 137.638 |  | 25 | 56 | 39.2
65.6 | 28 | 3 | 1 | 1290 | 549 | 0 | 409 | 0 | 0 | 0 | 0 | 102 | 0.137 | 0.294 | 0.57 | 13.97 | 29.99 | 58.038 | 41 | 10 | 24.6 | 16.4 | 55 | 0 | 137.638 |  | 25 | 7 | 8.08
65.6 | 28 | 3 | 1 | 1290 | 549 | 0 | 409 | 0 | 0 | 0 | 0 | 102 | 0.137 | 0.294 | 0.57 | 13.97 | 29.99 | 58.038 | 41 | 10 | 24.6 | 16.4 | 55 | 0 | 137.638 |  | 25 | 14 | 14.56
65.6 | 28 | 3 | 1 | 1290 | 549 | 0 | 409 | 0 | 0 | 0 | 0 | 102 | 0.137 | 0.294 | 0.57 | 13.97 | 29.99 | 58.038 | 41 | 10 | 24.6 | 16.4 | 55 | 0 | 137.638 |  | 25 | 28 | 19.6
65.6 | 28 | 3 | 1 | 1290 | 549 | 0 | 409 | 0 | 0 | 0 | 0 | 102 | 0.137 | 0.294 | 0.57 | 13.97 | 29.99 | 58.038 | 41 | 10 | 24.6 | 16.4 | 55 | 0 | 137.638 |  | 25 | 56 | 30.4
60.24286 | 27.00476 | 2.162857 | 3.433333 | 865 | 865 | 20 | 400 | 0 | 0 | 0 | 0 | 100 | 0.114 | 0.301 | 0.59 | 11.4 | 30.1 | 58.5 | 40 | 16 | 14.4 | 25.6 | 35 | 10.5 | 114.2 | 2 | 50 | 7 | 23.33336
60.24286 | 27.00476 | 2.162857 | 3.433333 | 865 | 865 | 20 | 400 | 0 | 0 | 0 | 0 | 100 | 0.114 | 0.301 | 0.59 | 11.4 | 30.1 | 58.5 | 40 | 16 | 14.4 | 25.6 | 35 | 10.5 | 114.2 | 2 | 50 | 28 | 25.55552
58.37273 | 26.00909 | 2.22 | 6.1 | 857 | 857 | 40 | 400 | 0 | 0 | 0 | 0 | 100 | 0.114 | 0.301 | 0.59 | 11.4 | 30.1 | 58.5 | 40 | 16 | 14.4 | 25.6 | 35 | 10.5 | 114.2 | 2 | 50 | 7 | 26.22224
58.37273 | 26.00909 | 2.22 | 6.1 | 857 | 857 | 40 | 400 | 0 | 0 | 0 | 0 | 100 | 0.114 | 0.301 | 0.59 | 11.4 | 30.1 | 58.5 | 40 | 16 | 14.4 | 25.6 | 35 | 10.5 | 114.2 | 2 | 50 | 28 | 30.44448
56.66522 | 25.1 | 2.272174 | 8.534783 | 850 | 850 | 60 | 400 | 0 | 0 | 0 | 0 | 100 | 0.114 | 0.301 | 0.59 | 11.4 | 30.1 | 58.5 | 40 | 16 | 14.4 | 25.6 | 35 | 10.5 | 114.2 | 2 | 50 | 7 | 33.11112
56.66522 | 25.1 | 2.272174 | 8.534783 | 850 | 850 | 60 | 400 | 0 | 0 | 0 | 0 | 100 | 0.114 | 0.301 | 0.59 | 11.4 | 30.1 | 58.5 | 40 | 16 | 14.4 | 25.6 | 35 | 10.5 | 114.2 | 2 | 50 | 28 | 35.11112
62.3 | 28.1 | 2.1 | 0.5 | 920 | 920 | 0 | 350 | 0 | 0 | 0 | 0 | 86.42857143 | 0.114 | 0.301 | 0.59 | 9.85 | 26.02 | 50.56071429 | 34.57142858 | 16 | 12.44571429 | 22.12571429 | 35 | 10.5 | 104.3064286 | 2 | 50 | 7 | 14.68232
62.3 | 28.1 | 2.1 | 0.5 | 920 | 920 | 0 | 350 | 0 | 0 | 0 | 0 | 86.42857143 | 0.114 | 0.301 | 0.59 | 9.85 | 26.02 | 50.56071429 | 34.57142858 | 16 | 12.44571429 | 22.12571429 | 35 | 10.5 | 104.3064286 | 2 | 50 | 28 | 17.72912
62.3 | 28.1 | 2.1 | 0.5 | 875 | 875 | 0 | 400 | 0 | 0 | 0 | 0 | 100 | 0.114 | 0.301 | 0.59 | 11.4 | 30.1 | 58.5 | 40 | 16 | 14.4 | 25.6 | 35 | 10.5 | 114.2 | 2 | 50 | 7 | 20.33168
62.3 | 28.1 | 2.1 | 0.5 | 875 | 875 | 0 | 400 | 0 | 0 | 0 | 0 | 100 | 0.114 | 0.301 | 0.59 | 11.4 | 30.1 | 58.5 | 40 | 16 | 14.4 | 25.6 | 35 | 10.5 | 114.2 | 2 | 50 | 28 | 21.8492
62.3 | 28.1 | 2.1 | 0.5 | 830 | 830 | 0 | 450 | 0 | 0 | 0 | 0 | 112.5 | 0.114 | 0.301 | 0.59 | 12.83 | 33.86 | 65.8125 | 45 | 16 | 16.2 | 28.8 | 35 | 10.5 | 123.3125 | 2 | 50 | 7 | 26.41512
62.3 | 28.1 | 2.1 | 0.5 | 830 | 830 | 0 | 450 | 0 | 0 | 0 | 0 | 112.5 | 0.114 | 0.301 | 0.59 | 12.83 | 33.86 | 65.8125 | 45 | 16 | 16.2 | 28.8 | 35 | 10.5 | 123.3125 | 2 | 50 | 28 | 30.55432
62.3 | 28.1 | 2.1 | 0.5 | 875 | 875 | 0 | 400 | 0 | 0 | 0 | 0 | 100 | 0.114 | 0.301 | 0.59 | 11.4 | 30.1 | 58.5 | 40 | 16 | 14.4 | 25.6 | 35 | 10.5 | 114.2 | 2 | 50 | 7 | 25.77776
62.3 | 28.1 | 2.1 | 0.5 | 875 | 875 | 0 | 400 | 0 | 0 | 0 | 0 | 100 | 0.114 | 0.301 | 0.59 | 11.4 | 30.1 | 58.5 | 40 | 16 | 14.4 | 25.6 | 35 | 10.5 | 114.2 | 2 | 50 | 28 | 28.22872
62.3 | 28.1 | 2.1 | 0.5 | 830 | 830 | 0 | 450 | 0 | 0 | 0 | 0 | 112.5 | 0.114 | 0.301 | 0.59 | 12.83 | 33.86 | 65.8125 | 45 | 16 | 16.2 | 28.8 | 35 | 10.5 | 123.3125 | 2 | 50 | 7 | 31.77776
62.3 | 28.1 | 2.1 | 0.5 | 830 | 830 | 0 | 450 | 0 | 0 | 0 | 0 | 112.5 | 0.114 | 0.301 | 0.59 | 12.83 | 33.86 | 65.8125 | 45 | 16 | 16.2 | 28.8 | 35 | 10.5 | 123.3125 | 2 | 50 | 28 | 34.87872
56.66522 | 25.1 | 2.272174 | 8.534783 | 875 | 875 | 60 | 400 | 0 | 0 | 0 | 0 | 100 | 0.114 | 0.301 | 0.59 | 11.4 | 30.1 | 58.5 | 40 | 16 | 14.4 | 25.6 | 35 | 10.5 | 114.2 | 2 | 50 | 7 | 36
56.66522 | 25.1 | 2.272174 | 8.534783 | 875 | 875 | 60 | 400 | 0 | 0 | 0 | 0 | 100 | 0.114 | 0.301 | 0.59 | 11.4 | 30.1 | 58.5 | 40 | 16 | 14.4 | 25.6 | 35 | 10.5 | 114.2 | 2 | 50 | 28 | 37.84192
62.3 | 28.1 | 2.1 | 0.5 | 875 | 875 | 0 | 400 | 0 | 0 | 0 | 0 | 100 | 0.114 | 0.301 | 0.59 | 11.4 | 30.1 | 58.5 | 40 | 16 | 14.4 | 25.6 | 35 | 10.5 | 114.2 | 2 | 50 | 7 | 20.22224
62.3 | 28.1 | 2.1 | 0.5 | 875 | 875 | 0 | 400 | 0 | 0 | 0 | 0 | 100 | 0.114 | 0.301 | 0.59 | 11.4 | 30.1 | 58.5 | 40 | 16 | 14.4 | 25.6 | 35 | 10.5 | 114.2 | 2 | 50 | 28 | 21.83496
62.3 | 28.1 | 2.1 | 0.5 | 830 | 830 | 0 | 450 | 0 | 0 | 0 | 0 | 100 | 0.114 | 0.301 | 0.59 | 11.4 | 30.1 | 58.5 | 40 | 16 | 14.4 | 25.6 | 35 | 10.5 | 114.2 | 2 | 50 | 7 | 26.66664
62.3 | 28.1 | 2.1 | 0.5 | 830 | 830 | 0 | 450 | 0 | 0 | 0 | 0 | 100 | 0.114 | 0.301 | 0.59 | 11.4 | 30.1 | 58.5 | 40 | 16 | 14.4 | 25.6 | 35 | 10.5 | 114.2 | 2 | 50 | 28 | 30.68552
56.66522 | 25.1 | 2.272174 | 8.534783 | 875 | 875 | 60 | 400 | 0 | 0 | 0 | 0 | 112.5 | 0.114 | 0.301 | 0.59 | 12.83 | 33.86 | 65.8125 | 45 | 16 | 16.2 | 28.8 | 35 | 10.5 | 123.3125 | 2 | 50 | 7 | 33.11112
56.66522 | 25.1 | 2.272174 | 8.534783 | 875 | 875 | 60 | 400 | 0 | 0 | 0 | 0 | 112.5 | 0.114 | 0.301 | 0.59 | 12.83 | 33.86 | 65.8125 | 45 | 16 | 16.2 | 28.8 | 35 | 10.5 | 123.3125 | 2 | 50 | 28 | 34.74376
62.3 | 28.1 | 2.1 | 0.5 | 875 | 875 | 0 | 400 | 0 | 0 | 0 | 0 | 100 | 0.114 | 0.301 | 0.59 | 11.4 | 30.1 | 58.5 | 40 | 16 | 14.4 | 25.6 | 35 | 10.5 | 114.2 | 2 | 28 | 7 | 7.866568
62.3 | 28.1 | 2.1 | 0.5 | 875 | 875 | 0 | 400 | 0 | 0 | 0 | 0 | 100 | 0.114 | 0.301 | 0.59 | 11.4 | 30.1 | 58.5 | 40 | 16 | 14.4 | 25.6 | 35 | 10.5 | 114.2 | 2 | 28 | 28 | 10.69008
62.3 | 28.1 | 2.1 | 0.5 | 875 | 875 | 0 | 400 | 0 | 0 | 0 | 0 | 100 | 0.114 | 0.301 | 0.59 | 11.4 | 30.1 | 58.5 | 40 | 16 | 14.4 | 25.6 | 35 | 10.5 | 114.2 | 2 | 70 | 7 | 28.60384
62.3 | 28.1 | 2.1 | 0.5 | 875 | 875 | 0 | 400 | 0 | 0 | 0 | 0 | 100 | 0.114 | 0.301 | 0.59 | 11.4 | 30.1 | 58.5 | 40 | 16 | 14.4 | 25.6 | 35 | 10.5 | 114.2 | 2 | 70 | 28 | 29.92144
62.3 | 28.1 | 2.1 | 0.5 | 875 | 875 | 0 | 400 | 0 | 0 | 0 | 0 | 100 | 0.114 | 0.301 | 0.59 | 11.4 | 30.1 | 58.5 | 40 | 16 | 14.4 | 25.6 | 35 | 10.5 | 114.2 | 2 | 90 | 7 | 24.10208
62.3 | 28.1 | 2.1 | 0.5 | 875 | 875 | 0 | 400 | 0 | 0 | 0 | 0 | 100 | 0.114 | 0.301 | 0.59 | 11.4 | 30.1 | 58.5 | 40 | 16 | 14.4 | 25.6 | 35 | 10.5 | 114.2 | 2 | 90 | 28 | 26.17264
62.3 | 28.1 | 2.1 | 0.5 | 875 | 875 | 0 | 400 | 0 | 0 | 0 | 0 | 100 | 0.114 | 0.301 | 0.59 | 11.4 | 30.1 | 58.5 | 40 | 16 | 14.4 | 25.6 | 35 | 10.5 | 114.2 | 1 | 50 | 7 | 18.22856
62.3 | 28.1 | 2.1 | 0.5 | 875 | 875 | 0 | 400 | 0 | 0 | 0 | 0 | 100 | 0.114 | 0.301 | 0.59 | 11.4 | 30.1 | 58.5 | 40 | 16 | 14.4 | 25.6 | 35 | 10.5 | 114.2 | 1 | 50 | 28 | 20.17144
62.3 | 28.1 | 2.1 | 0.5 | 875 | 875 | 0 | 400 | 0 | 0 | 0 | 0 | 100 | 0.114 | 0.301 | 0.59 | 11.4 | 30.1 | 58.5 | 40 | 16 | 14.4 | 25.6 | 35 | 10.5 | 114.2 | 3 | 50 | 7 | 23.02856
62.3 | 28.1 | 2.1 | 0.5 | 875 | 875 | 0 | 400 | 0 | 0 | 0 | 0 | 100 | 0.114 | 0.301 | 0.59 | 11.4 | 30.1 | 58.5 | 40 | 16 | 14.4 | 25.6 | 35 | 10.5 | 114.2 | 3 | 50 | 28 | 24.8
62.3 | 28.1 | 2.1 | 0.5 | 875 | 875 | 0 | 400 | 0 | 0 | 0 | 0 | 100 | 0.114 | 0.301 | 0.59 | 11.4 | 30.1 | 58.5 | 40 | 16 | 14.4 | 25.6 | 35 | 10.5 | 114.2 | 2 | 50 | 7 | 20.41664
62.3 | 28.1 | 2.1 | 0.5 | 875 | 875 | 0 | 400 | 0 | 0 | 0 | 0 | 100 | 0.114 | 0.301 | 0.59 | 11.4 | 30.1 | 58.5 | 40 | 16 | 14.4 | 25.6 | 35 | 10.5 | 114.2 | 2 | 50 | 28 | 22.0208
62.3 | 28.1 | 2.1 | 0.5 | 880 | 880 | 0 | 400 | 0 | 0 | 0 | 0 | 100 | 0.114 | 0.301 | 0.59 | 11.4 | 30.1 | 58.5 | 40 | 16 | 14.4 | 25.6 | 30 | 10.5 | 109.2 | 2 | 50 | 7 | 24.5
62.3 | 28.1 | 2.1 | 0.5 | 880 | 880 | 0 | 400 | 0 | 0 | 0 | 0 | 100 | 0.114 | 0.301 | 0.59 | 11.4 | 30.1 | 58.5 | 40 | 16 | 14.4 | 25.6 | 30 | 10.5 | 109.2 | 2 | 50 | 28 | 26.25
62.3 | 28.1 | 2.1 | 0.5 | 895 | 895 | 0 | 400 | 0 | 0 | 0 | 0 | 100 | 0.114 | 0.301 | 0.59 | 11.4 | 30.1 | 58.5 | 40 | 16 | 14.4 | 25.6 | 20 | 10.5 | 99.2 | 2 | 50 | 7 | 25.2292
62.3 | 28.1 | 2.1 | 0.5 | 895 | 895 | 0 | 400 | 0 | 0 | 0 | 0 | 100 | 0.114 | 0.301 | 0.59 | 11.4 | 30.1 | 58.5 | 40 | 16 | 14.4 | 25.6 | 20 | 10.5 | 99.2 | 2 | 50 | 28 | 27.70832
62.3 | 28.1 | 2.1 | 0.5 | 910 | 910 | 0 | 400 | 0 | 0 | 0 | 0 | 100 | 0.114 | 0.301 | 0.59 | 11.4 | 30.1 | 58.5 | 40 | 16 | 14.4 | 25.6 | 10 | 10.5 | 89.2 | 2 | 50 | 7 | 26.54168
62.3 | 28.1 | 2.1 | 0.5 | 910 | 910 | 0 | 400 | 0 | 0 | 0 | 0 | 100 | 0.114 | 0.301 | 0.59 | 11.4 | 30.1 | 58.5 | 40 | 16 | 14.4 | 25.6 | 10 | 10.5 | 89.2 | 2 | 50 | 28 | 28.87504
62.3 | 28.1 | 2.1 | 0.5 | 880 | 880 | 0 | 400 | 0 | 0 | 0 | 0 | 100 | 0.114 | 0.301 | 0.59 | 11.4 | 30.1 | 58.5 | 40 | 16 | 14.4 | 25.6 | 35 | 7.5 | 112.4 | 2 | 50 | 7 | 21.9016
62.3 | 28.1 | 2.1 | 0.5 | 880 | 880 | 0 | 400 | 0 | 0 | 0 | 0 | 100 | 0.114 | 0.301 | 0.59 | 11.4 | 30.1 | 58.5 | 40 | 16 | 14.4 | 25.6 | 35 | 7.5 | 112.4 | 2 | 50 | 28 | 24.26232
62.3 | 28.1 | 2.1 | 0.5 | 885 | 885 | 0 | 400 | 0 | 0 | 0 | 0 | 100 | 0.114 | 0.301 | 0.59 | 11.4 | 30.1 | 58.5 | 40 | 16 | 14.4 | 25.6 | 35 | 5 | 110.9 | 2 | 50 | 7 | 23.73768
62.3 | 28.1 | 2.1 | 0.5 | 885 | 885 | 0 | 400 | 0 | 0 | 0 | 0 | 100 | 0.114 | 0.301 | 0.59 | 11.4 | 30.1 | 58.5 | 40 | 16 | 14.4 | 25.6 | 35 | 5 | 110.9 | 2 | 50 | 28 | 25.70488
62.3 | 28.1 | 2.1 | 0.5 | 887 | 887 | 0 | 400 | 0 | 0 | 0 | 0 | 100 | 0.114 | 0.301 | 0.59 | 11.4 | 30.1 | 58.5 | 40 | 16 | 14.4 | 25.6 | 35 | 2.5 | 109.4 | 2 | 50 | 7 | 24.39344
62.3 | 28.1 | 2.1 | 0.5 | 887 | 887 | 0 | 400 | 0 | 0 | 0 | 0 | 100 | 0.114 | 0.301 | 0.59 | 11.4 | 30.1 | 58.5 | 40 | 16 | 14.4 | 25.6 | 35 | 2.5 | 109.4 | 2 | 50 | 28 | 26.36064
62.3 | 28.1 | 2.1 | 0.5 | 875 | 875 | 0 | 400 | 0 | 0 | 0 | 0 | 100 | 0.114 | 0.301 | 0.59 | 11.4 | 30.1 | 58.5 | 40 | 18 | 11.2 | 28.8 | 35 | 10.5 | 111 | 2 | 50 | 7 | 14.84296
62.3 | 28.1 | 2.1 | 0.5 | 875 | 875 | 0 | 400 | 0 | 0 | 0 | 0 | 100 | 0.114 | 0.301 | 0.59 | 11.4 | 30.1 | 58.5 | 40 | 18 | 11.2 | 28.8 | 35 | 10.5 | 111 | 2 | 50 | 28 | 16.25472
62.3 | 28.1 | 2.1 | 0.5 | 875 | 875 | 0 | 400 | 0 | 0 | 0 | 0 | 100 | 0.114 | 0.301 | 0.59 | 11.4 | 30.1 | 58.5 | 40 | 12 | 20.8 | 19.2 | 35 | 10.5 | 120.6 | 2 | 50 | 7 | 12.80376
62.3 | 28.1 | 2.1 | 0.5 | 875 | 875 | 0 | 400 | 0 | 0 | 0 | 0 | 100 | 0.114 | 0.301 | 0.59 | 11.4 | 30.1 | 58.5 | 40 | 12 | 20.8 | 19.2 | 35 | 10.5 | 120.6 | 2 | 50 | 28 | 15.0388
62.3 | 28.1 | 2.1 | 0.5 | 840 | 840 | 0 | 400 | 0 | 0 | 0 | 0 | 128.5 | 0.114 | 0.301 | 0.59 | 14.65 | 38.68 | 75.1725 | 51.5 | 16 | 18.54 | 32.96 | 35 | 10.5 | 135.0125 | 2 | 50 | 7 | 22.32256
62.3 | 28.1 | 2.1 | 0.5 | 840 | 840 | 0 | 400 | 0 | 0 | 0 | 0 | 128.5 | 0.114 | 0.301 | 0.59 | 14.65 | 38.68 | 75.1725 | 51.5 | 16 | 18.54 | 32.96 | 35 | 10.5 | 135.0125 | 2 | 50 | 28 | 24
62.3 | 28.1 | 2.1 | 0.5 | 860 | 860 | 0 | 400 | 0 | 0 | 0 | 0 | 114 | 0.114 | 0.301 | 0.59 | 13 | 34.31 | 66.69 | 46 | 16 | 16.56 | 29.44 | 35 | 10.5 | 124.55 | 2 | 50 | 7 | 23.61288
62.3 | 28.1 | 2.1 | 0.5 | 860 | 860 | 0 | 400 | 0 | 0 | 0 | 0 | 114 | 0.114 | 0.301 | 0.59 | 13 | 34.31 | 66.69 | 46 | 16 | 16.56 | 29.44 | 35 | 10.5 | 124.55 | 2 | 50 | 28 | 25.5484
62.3 | 28.1 | 2.1 | 0.5 | 895 | 895 | 0 | 400 | 0 | 0 | 0 | 0 | 85.5 | 0.114 | 0.301 | 0.59 | 9.75 | 25.74 | 50.0175 | 34.5 | 16 | 12.42 | 22.08 | 35 | 10.5 | 103.7375 | 2 | 50 | 7 | 12.9032
62.3 | 28.1 | 2.1 | 0.5 | 895 | 895 | 0 | 400 | 0 | 0 | 0 | 0 | 85.5 | 0.114 | 0.301 | 0.59 | 9.75 | 25.74 | 50.0175 | 34.5 | 16 | 12.42 | 22.08 | 35 | 10.5 | 103.7375 | 2 | 50 | 28 | 14.32256
62.3 | 28.1 | 2.1 | 0.5 | 875 | 875 | 0 | 400 | 0 | 0 | 0 | 0 | 107.5 | 0.114 | 0.301 | 0.59 | 12.26 | 32.36 | 62.8875 | 32.5 | 16 | 11.7 | 20.8 | 35 | 10.5 | 115.8875 | 2 | 50 | 7 | 25.57752
62.3 | 28.1 | 2.1 | 0.5 | 875 | 875 | 0 | 400 | 0 | 0 | 0 | 0 | 107.5 | 0.114 | 0.301 | 0.59 | 12.26 | 32.36 | 62.8875 | 32.5 | 16 | 11.7 | 20.8 | 35 | 10.5 | 115.8875 | 2 | 50 | 28 | 28.41416
62.3 | 28.1 | 2.1 | 0.5 | 875 | 875 | 0 | 400 | 0 | 0 | 0 | 0 | 93 | 0.114 | 0.301 | 0.59 | 10.6 | 27.99 | 54.405 | 47 | 16 | 16.92 | 30.08 | 35 | 47 | 134.525 | 2 | 50 | 7 | 18.46216
62.3 | 28.1 | 2.1 | 0.5 | 875 | 875 | 0 | 400 | 0 | 0 | 0 | 0 | 93 | 0.114 | 0.301 | 0.59 | 10.6 | 27.99 | 54.405 | 47 | 16 | 16.92 | 30.08 | 35 | 47 | 134.525 | 2 | 50 | 28 | 20.08504
53.5 | 28.8 | 7.5 | 1.6 | 1110 | 739 | 0 | 408 | 0 | 0 | 0 | 0 | 103 | 0.147 | 0.294 | 0.56 | 15.14 | 30.28 | 57.577 | 41 | 14 | 18.04 | 22.96 | 0 | 0 | 75.617 | 2 | 75 | 7 | 58.879
53.5 | 28.8 | 7.5 | 1.6 | 1110 | 739 | 0 | 408 | 0 | 0 | 0 | 0 | 103 | 0.147 | 0.294 | 0.56 | 15.14 | 30.28 | 57.577 | 41 | 14 | 18.04 | 22.96 | 0 | 0 | 75.617 | 2 | 75 | 7 | 57.715
53.5 | 28.8 | 7.5 | 1.6 | 922.7 | 922.7 | 0 | 408 | 0 | 0 | 0 | 0 | 103 | 0.147 | 0.294 | 0.56 | 15.14 | 30.28 | 57.577 | 41 | 14 | 18.04 | 22.96 | 22.5 | 0 | 98.117 | 2 | 75 | 7 | 54.999
57.90535 | 23.14754 | 4.618951 | 8.009941 | 1144.6 | 710.4 | 0 | 193.5 | 42.5 | 0 | 0 | 51.9 | 112.9 | 0.147 | 0.294 | 0.56 | 16.6 | 33.19 | 63.1111 | 45.2 | 12 | 23.504 | 21.696 | 59 | 0 | 145.6151 | 1 | 40 | 28 | 18.139
57.90535 | 23.14754 | 4.618951 | 8.009941 | 1144.6 | 710.4 | 0 | 193.5 | 42.5 | 0 | 0 | 51.9 | 112.9 | 0.147 | 0.294 | 0.56 | 16.6 | 33.19 | 63.1111 | 45.2 | 12 | 23.504 | 21.696 | 59 | 0 | 145.6151 | 3 | 40 | 28 | 22.989
57.90535 | 23.14754 | 4.618951 | 8.009941 | 1144.6 | 710.4 | 0 | 193.5 | 42.5 | 0 | 0 | 51.9 | 112.9 | 0.147 | 0.294 | 0.56 | 16.6 | 33.19 | 63.1111 | 45.2 | 12 | 23.504 | 21.696 | 59 | 0 | 145.6151 | 1 | 80 | 28 | 35.114
57.90535 | 23.14754 | 4.618951 | 8.009941 | 1144.6 | 710.4 | 0 | 193.5 | 42.5 | 0 | 0 | 51.9 | 112.9 | 0.147 | 0.294 | 0.56 | 16.6 | 33.19 | 63.1111 | 45.2 | 12 | 23.504 | 21.696 | 59 | 0 | 145.6151 | 7 | 80 | 28 | 56.745
40.17 | 13.86 | 15.16 | 9.7 | 740 | 1110 | 0 | 0 | 0 | 0 | 0 | 410 | 103 | 0.11 | 0.29 | 0.6 | 11.33 | 29.87 | 61.8 | 41 | 14 | 18.04 | 22.96 | 101 | 12.3 | 188.22 |  | 25 | 7 | 14.8
40.17 | 13.86 | 15.16 | 9.7 | 740 | 1110 | 0 | 0 | 0 | 0 | 0 | 410 | 103 | 0.11 | 0.29 | 0.6 | 11.33 | 29.87 | 61.8 | 41 | 14 | 18.04 | 22.96 | 101 | 12.3 | 188.22 |  | 25 | 28 | 17.92
40.17 | 13.86 | 15.16 | 9.7 | 740 | 1110 | 0 | 0 | 0 | 0 | 0 | 410 | 103 | 0.11 | 0.29 | 0.6 | 11.33 | 29.87 | 61.8 | 41 | 14 | 18.04 | 22.96 | 124 | 12.3 | 211.22 |  | 25 | 7 | 11.28
40.17 | 13.86 | 15.16 | 9.7 | 740 | 1110 | 0 | 0 | 0 | 0 | 0 | 410 | 103 | 0.11 | 0.29 | 0.6 | 11.33 | 29.87 | 61.8 | 41 | 14 | 18.04 | 22.96 | 124 | 12.3 | 211.22 |  | 25 | 28 | 13.12
40.17 | 13.86 | 15.16 | 9.7 | 740 | 1110 | 0 | 0 | 0 | 0 | 0 | 410 | 103 | 0.11 | 0.29 | 0.6 | 11.33 | 29.87 | 61.8 | 41 | 14 | 18.04 | 22.96 | 148 | 12.3 | 235.22 |  | 25 | 7 | 8.48
40.17 | 13.86 | 15.16 | 9.7 | 740 | 1110 | 0 | 0 | 0 | 0 | 0 | 410 | 103 | 0.11 | 0.29 | 0.6 | 11.33 | 29.87 | 61.8 | 41 | 14 | 18.04 | 22.96 | 148 | 12.3 | 235.22 |  | 25 | 28 | 10.56
40.17 | 13.86 | 15.16 | 9.7 | 740 | 1110 | 0 | 0 | 0 | 0 | 0 | 410 | 103 | 0.11 | 0.29 | 0.6 | 11.33 | 29.87 | 61.8 | 41 | 14 | 18.04 | 22.96 | 101 | 16.4 | 190.68 |  | 25 | 7 | 14.24
40.17 | 13.86 | 15.16 | 9.7 | 740 | 1110 | 0 | 0 | 0 | 0 | 0 | 410 | 103 | 0.11 | 0.29 | 0.6 | 11.33 | 29.87 | 61.8 | 41 | 14 | 18.04 | 22.96 | 101 | 16.4 | 190.68 |  | 25 | 28 | 17.12
40.17 | 13.86 | 15.16 | 9.7 | 740 | 1110 | 0 | 0 | 0 | 0 | 0 | 410 | 41 | 0.11 | 0.29 | 0.6 | 4.51 | 11.89 | 24.6 | 103 | 14 | 45.32 | 57.68 | 101 | 16.4 | 180.76 |  | 25 | 7 | 8.08
40.17 | 13.86 | 15.16 | 9.7 | 740 | 1110 | 0 | 0 | 0 | 0 | 0 | 410 | 41 | 0.11 | 0.29 | 0.6 | 4.51 | 11.89 | 24.6 | 103 | 14 | 45.32 | 57.68 | 101 | 16.4 | 180.76 |  | 25 | 28 | 11.04
40.17 | 13.86 | 15.16 | 9.7 | 740 | 1110 | 0 | 0 | 0 | 0 | 0 | 410 | 103 | 0.11 | 0.29 | 0.6 | 11.33 | 29.87 | 61.8 | 41 | 12 | 21.32 | 19.68 | 98 | 16.4 | 190.96 |  | 25 | 7 | 12.24
40.17 | 13.86 | 15.16 | 9.7 | 740 | 1110 | 0 | 0 | 0 | 0 | 0 | 410 | 103 | 0.11 | 0.29 | 0.6 | 11.33 | 29.87 | 61.8 | 41 | 12 | 21.32 | 19.68 | 98 | 16.4 | 190.96 |  | 25 | 28 | 14.64
40.17 | 13.86 | 15.16 | 9.7 | 740 | 1110 | 0 | 0 | 0 | 0 | 0 | 410 | 103 | 0.11 | 0.29 | 0.6 | 11.33 | 29.87 | 61.8 | 41 | 10 | 24.6 | 16.4 | 95 | 16.4 | 191.24 |  | 25 | 7 | 10.72
40.17 | 13.86 | 15.16 | 9.7 | 740 | 1110 | 0 | 0 | 0 | 0 | 0 | 410 | 103 | 0.11 | 0.29 | 0.6 | 11.33 | 29.87 | 61.8 | 41 | 10 | 24.6 | 16.4 | 95 | 16.4 | 191.24 |  | 25 | 28 | 12.88
40.17 | 13.86 | 15.16 | 9.7 | 740 | 1110 | 0 | 0 | 0 | 0 | 0 | 410 | 41 | 0.11 | 0.29 | 0.6 | 4.51 | 11.89 | 24.6 | 103 | 12 | 53.56 | 49.44 | 94 | 12.3 | 179.54 |  | 25 | 7 | 7.12
40.17 | 13.86 | 15.16 | 9.7 | 740 | 1110 | 0 | 0 | 0 | 0 | 0 | 410 | 41 | 0.11 | 0.29 | 0.6 | 4.51 | 11.89 | 24.6 | 103 | 12 | 53.56 | 49.44 | 94 | 12.3 | 179.54 |  | 25 | 28 | 8.64
40.17 | 13.86 | 15.16 | 9.7 | 740 | 1110 | 0 | 0 | 0 | 0 | 0 | 410 | 41 | 0.11 | 0.29 | 0.6 | 4.51 | 11.89 | 24.6 | 103 | 10 | 61.8 | 41.2 | 87 | 12.3 | 180.78 |  | 25 | 7 | 4.96
40.17 | 13.86 | 15.16 | 9.7 | 740 | 1110 | 0 | 0 | 0 | 0 | 0 | 410 | 41 | 0.11 | 0.29 | 0.6 | 4.51 | 11.89 | 24.6 | 103 | 10 | 61.8 | 41.2 | 87 | 12.3 | 180.78 |  | 25 | 28 | 7.12
40.17 | 13.86 | 15.16 | 9.7 | 740 | 1110 | 0 | 0 | 0 | 0 | 0 | 410 | 103 | 0.11 | 0.29 | 0.6 | 11.33 | 29.87 | 61.8 | 41 | 14 | 18.04 | 22.96 | 101 | 20.5 | 193.14 |  | 25 | 7 | 12.96
40.17 | 13.86 | 15.16 | 9.7 | 740 | 1110 | 0 | 0 | 0 | 0 | 0 | 410 | 103 | 0.11 | 0.29 | 0.6 | 11.33 | 29.87 | 61.8 | 41 | 14 | 18.04 | 22.96 | 101 | 20.5 | 193.14 |  | 25 | 28 | 15.68
40.17 | 13.86 | 15.16 | 9.7 | 740 | 1110 | 0 | 0 | 0 | 0 | 0 | 410 | 103 | 0.11 | 0.29 | 0.6 | 11.33 | 29.87 | 61.8 | 41 | 14 | 18.04 | 22.96 | 101 | 24.6 | 195.6 |  | 25 | 7 | 10.64
40.17 | 13.86 | 15.16 | 9.7 | 740 | 1110 | 0 | 0 | 0 | 0 | 0 | 410 | 103 | 0.11 | 0.29 | 0.6 | 11.33 | 29.87 | 61.8 | 41 | 14 | 18.04 | 22.96 | 101 | 24.6 | 195.6 |  | 25 | 28 | 13.28
40.17 | 13.86 | 15.16 | 9.7 | 740 | 1110 | 0 | 0 | 0 | 0 | 0 | 410 | 96 | 0.11 | 0.29 | 0.6 | 10.56 | 27.84 | 57.6 | 48 | 14 | 21.12 | 26.88 | 101 | 12.3 | 187.1 |  | 25 | 7 | 11.2
40.17 | 13.86 | 15.16 | 9.7 | 740 | 1110 | 0 | 0 | 0 | 0 | 0 | 410 | 96 | 0.11 | 0.29 | 0.6 | 10.56 | 27.84 | 57.6 | 48 | 14 | 21.12 | 26.88 | 101 | 12.3 | 187.1 |  | 25 | 28 | 15.6
40.17 | 13.86 | 15.16 | 9.7 | 740 | 1110 | 0 | 0 | 0 | 0 | 0 | 410 | 108 | 0.11 | 0.29 | 0.6 | 11.88 | 31.32 | 64.8 | 36 | 14 | 15.84 | 20.16 | 101 | 12.3 | 189.02 |  | 25 | 7 | 15.28
40.17 | 13.86 | 15.16 | 9.7 | 740 | 1110 | 0 | 0 | 0 | 0 | 0 | 410 | 108 | 0.11 | 0.29 | 0.6 | 11.88 | 31.32 | 64.8 | 36 | 14 | 15.84 | 20.16 | 101 | 12.3 | 189.02 |  | 25 | 28 | 18.48
40.17 | 13.86 | 15.16 | 9.7 | 740 | 1110 | 0 | 0 | 0 | 0 | 0 | 410 | 117 | 0.11 | 0.29 | 0.6 | 12.87 | 33.93 | 70.2 | 47 | 14 | 20.68 | 26.32 | 92 | 12.3 | 190.26 |  | 25 | 7 | 15.04
40.17 | 13.86 | 15.16 | 9.7 | 740 | 1110 | 0 | 0 | 0 | 0 | 0 | 410 | 117 | 0.11 | 0.29 | 0.6 | 12.87 | 33.93 | 70.2 | 47 | 14 | 20.68 | 26.32 | 92 | 12.3 | 190.26 |  | 25 | 28 | 18.8
40.17 | 13.86 | 15.16 | 9.7 | 740 | 1110 | 0 | 0 | 0 | 0 | 0 | 410 | 132 | 0.11 | 0.29 | 0.6 | 14.52 | 38.28 | 79.2 | 53 | 14 | 23.32 | 29.68 | 83 | 12.3 | 192.9 |  | 25 | 7 | 16.88
40.17 | 13.86 | 15.16 | 9.7 | 740 | 1110 | 0 | 0 | 0 | 0 | 0 | 410 | 132 | 0.11 | 0.29 | 0.6 | 14.52 | 38.28 | 79.2 | 53 | 14 | 23.32 | 29.68 | 83 | 12.3 | 192.9 |  | 25 | 28 | 19.28
40.17 | 13.86 | 15.16 | 9.7 | 740 | 1110 | 0 | 0 | 0 | 0 | 0 | 410 | 146.5 | 0.11 | 0.29 | 0.6 | 16.12 | 42.49 | 87.9 | 58.5 | 14 | 25.74 | 32.76 | 74 | 12.3 | 195.02 |  | 25 | 7 | 13.84
40.17 | 13.86 | 15.16 | 9.7 | 740 | 1110 | 0 | 0 | 0 | 0 | 0 | 410 | 146.5 | 0.11 | 0.29 | 0.6 | 16.12 | 42.49 | 87.9 | 58.5 | 14 | 25.74 | 32.76 | 74 | 12.3 | 195.02 |  | 25 | 28 | 15.84
40.17 | 13.86 | 15.16 | 9.7 | 740 | 1110 | 0 | 0 | 0 | 0 | 0 | 410 | 88 | 0.11 | 0.29 | 0.6 | 9.68 | 25.52 | 52.8 | 35 | 14 | 15.4 | 19.6 | 110 | 12.3 | 185.58 |  | 25 | 7 | 11.28
40.17 | 13.86 | 15.16 | 9.7 | 740 | 1110 | 0 | 0 | 0 | 0 | 0 | 410 | 88 | 0.11 | 0.29 | 0.6 | 9.68 | 25.52 | 52.8 | 35 | 14 | 15.4 | 19.6 | 110 | 12.3 | 185.58 |  | 25 | 28 | 14.96
40.17 | 13.86 | 15.16 | 9.7 | 740 | 1110 | 0 | 0 | 0 | 0 | 0 | 410 | 103 | 0.11 | 0.29 | 0.6 | 11.33 | 29.87 | 61.8 | 41 | 14 | 18.04 | 22.96 | 101 | 12.3 | 188.22 | 1 | 40 | 3 | 13.76
40.17 | 13.86 | 15.16 | 9.7 | 740 | 1110 | 0 | 0 | 0 | 0 | 0 | 410 | 103 | 0.11 | 0.29 | 0.6 | 11.33 | 29.87 | 61.8 | 41 | 14 | 18.04 | 22.96 | 101 | 12.3 | 188.22 | 1 | 40 | 7 | 15.76
40.17 | 13.86 | 15.16 | 9.7 | 740 | 1110 | 0 | 0 | 0 | 0 | 0 | 410 | 103 | 0.11 | 0.29 | 0.6 | 11.33 | 29.87 | 61.8 | 41 | 14 | 18.04 | 22.96 | 101 | 12.3 | 188.22 | 1 | 40 | 28 | 18.88
40.17 | 13.86 | 15.16 | 9.7 | 740 | 1110 | 0 | 0 | 0 | 0 | 0 | 410 | 103 | 0.11 | 0.29 | 0.6 | 11.33 | 29.87 | 61.8 | 41 | 14 | 18.04 | 22.96 | 101 | 12.3 | 188.22 | 1 | 80 | 3 | 17.2
40.17 | 13.86 | 15.16 | 9.7 | 740 | 1110 | 0 | 0 | 0 | 0 | 0 | 410 | 103 | 0.11 | 0.29 | 0.6 | 11.33 | 29.87 | 61.8 | 41 | 14 | 18.04 | 22.96 | 101 | 12.3 | 188.22 | 1 | 80 | 7 | 19.68
40.17 | 13.86 | 15.16 | 9.7 | 740 | 1110 | 0 | 0 | 0 | 0 | 0 | 410 | 103 | 0.11 | 0.29 | 0.6 | 11.33 | 29.87 | 61.8 | 41 | 14 | 18.04 | 22.96 | 101 | 12.3 | 188.22 | 1 | 80 | 28 | 22
40.17 | 13.86 | 15.16 | 9.7 | 740 | 1110 | 0 | 0 | 0 | 0 | 0 | 410 | 103 | 0.11 | 0.29 | 0.6 | 11.33 | 29.87 | 61.8 | 41 | 14 | 18.04 | 22.96 | 101 | 12.3 | 188.22 | 2 | 40 | 3 | 15.6
40.17 | 13.86 | 15.16 | 9.7 | 740 | 1110 | 0 | 0 | 0 | 0 | 0 | 410 | 103 | 0.11 | 0.29 | 0.6 | 11.33 | 29.87 | 61.8 | 41 | 14 | 18.04 | 22.96 | 101 | 12.3 | 188.22 | 2 | 40 | 7 | 18.32
40.17 | 13.86 | 15.16 | 9.7 | 740 | 1110 | 0 | 0 | 0 | 0 | 0 | 410 | 103 | 0.11 | 0.29 | 0.6 | 11.33 | 29.87 | 61.8 | 41 | 14 | 18.04 | 22.96 | 101 | 12.3 | 188.22 | 2 | 40 | 28 | 20.24
40.17 | 13.86 | 15.16 | 9.7 | 740 | 1110 | 0 | 0 | 0 | 0 | 0 | 410 | 103 | 0.11 | 0.29 | 0.6 | 11.33 | 29.87 | 61.8 | 41 | 14 | 18.04 | 22.96 | 101 | 12.3 | 188.22 | 2 | 80 | 3 | 17.84
40.17 | 13.86 | 15.16 | 9.7 | 740 | 1110 | 0 | 0 | 0 | 0 | 0 | 410 | 103 | 0.11 | 0.29 | 0.6 | 11.33 | 29.87 | 61.8 | 41 | 14 | 18.04 | 22.96 | 101 | 12.3 | 188.22 | 2 | 80 | 7 | 20
40.17 | 13.86 | 15.16 | 9.7 | 740 | 1110 | 0 | 0 | 0 | 0 | 0 | 410 | 103 | 0.11 | 0.29 | 0.6 | 11.33 | 29.87 | 61.8 | 41 | 14 | 18.04 | 22.96 | 101 | 12.3 | 188.22 | 2 | 80 | 28 | 22.56
40.17 | 13.86 | 15.16 | 9.7 | 740 | 1110 | 0 | 0 | 0 | 0 | 0 | 410 | 132 | 0.11 | 0.29 | 0.6 | 14.52 | 38.28 | 79.2 | 53 | 14 | 23.32 | 29.68 | 83 | 12.3 | 192.9 | 1 | 40 | 3 | 17.68
40.17 | 13.86 | 15.16 | 9.7 | 740 | 1110 | 0 | 0 | 0 | 0 | 0 | 410 | 132 | 0.11 | 0.29 | 0.6 | 14.52 | 38.28 | 79.2 | 53 | 14 | 23.32 | 29.68 | 83 | 12.3 | 192.9 | 1 | 40 | 7 | 20.24
40.17 | 13.86 | 15.16 | 9.7 | 740 | 1110 | 0 | 0 | 0 | 0 | 0 | 410 | 132 | 0.11 | 0.29 | 0.6 | 14.52 | 38.28 | 79.2 | 53 | 14 | 23.32 | 29.68 | 83 | 12.3 | 192.9 | 1 | 40 | 28 | 23.52
40.17 | 13.86 | 15.16 | 9.7 | 740 | 1110 | 0 | 0 | 0 | 0 | 0 | 410 | 132 | 0.11 | 0.29 | 0.6 | 14.52 | 38.28 | 79.2 | 53 | 14 | 23.32 | 29.68 | 83 | 12.3 | 192.9 | 1 | 80 | 3 | 18.72
40.17 | 13.86 | 15.16 | 9.7 | 740 | 1110 | 0 | 0 | 0 | 0 | 0 | 410 | 132 | 0.11 | 0.29 | 0.6 | 14.52 | 38.28 | 79.2 | 53 | 14 | 23.32 | 29.68 | 83 | 12.3 | 192.9 | 1 | 80 | 7 | 22.24
40.17 | 13.86 | 15.16 | 9.7 | 740 | 1110 | 0 | 0 | 0 | 0 | 0 | 410 | 132 | 0.11 | 0.29 | 0.6 | 14.52 | 38.28 | 79.2 | 53 | 14 | 23.32 | 29.68 | 83 | 12.3 | 192.9 | 1 | 80 | 28 | 24.64
40.17 | 13.86 | 15.16 | 9.7 | 740 | 1110 | 0 | 0 | 0 | 0 | 0 | 410 | 132 | 0.11 | 0.29 | 0.6 | 14.52 | 38.28 | 79.2 | 53 | 14 | 23.32 | 29.68 | 83 | 12.3 | 192.9 | 2 | 40 | 3 | 18.64
40.17 | 13.86 | 15.16 | 9.7 | 740 | 1110 | 0 | 0 | 0 | 0 | 0 | 410 | 132 | 0.11 | 0.29 | 0.6 | 14.52 | 38.28 | 79.2 | 53 | 14 | 23.32 | 29.68 | 83 | 12.3 | 192.9 | 2 | 40 | 7 | 21.68
40.17 | 13.86 | 15.16 | 9.7 | 740 | 1110 | 0 | 0 | 0 | 0 | 0 | 410 | 132 | 0.11 | 0.29 | 0.6 | 14.52 | 38.28 | 79.2 | 53 | 14 | 23.32 | 29.68 | 83 | 12.3 | 192.9 | 2 | 40 | 28 | 24.08
40.17 | 13.86 | 15.16 | 9.7 | 740 | 1110 | 0 | 0 | 0 | 0 | 0 | 410 | 132 | 0.11 | 0.29 | 0.6 | 14.52 | 38.28 | 79.2 | 53 | 14 | 23.32 | 29.68 | 83 | 12.3 | 192.9 | 2 | 80 | 3 | 19.28
40.17 | 13.86 | 15.16 | 9.7 | 740 | 1110 | 0 | 0 | 0 | 0 | 0 | 410 | 132 | 0.11 | 0.29 | 0.6 | 14.52 | 38.28 | 79.2 | 53 | 14 | 23.32 | 29.68 | 83 | 12.3 | 192.9 | 2 | 80 | 7 | 23.2
40.17 | 13.86 | 15.16 | 9.7 | 740 | 1110 | 0 | 0 | 0 | 0 | 0 | 410 | 132 | 0.11 | 0.29 | 0.6 | 14.52 | 38.28 | 79.2 | 53 | 14 | 23.32 | 29.68 | 83 | 12.3 | 192.9 | 2 | 80 | 28 | 25.52
39.33611 | 19.17281 | 1.186523 | 26.13046 | 1293 | 554 | 0 | 102 | 307 | 0 | 0 | 0 | 102 | 0.137 | 0.294 | 0.57 | 13.97 | 29.99 | 58.038 | 41 | 10 | 24.6 | 16.4 | 55 | 0 | 137.638 |  | 25 | 7 | 35.52
39.33611 | 19.17281 | 1.186523 | 26.13046 | 1293 | 554 | 0 | 102 | 307 | 0 | 0 | 0 | 102 | 0.137 | 0.294 | 0.57 | 13.97 | 29.99 | 58.038 | 41 | 10 | 24.6 | 16.4 | 55 | 0 | 137.638 |  | 25 | 14 | 38.56
39.33611 | 19.17281 | 1.186523 | 26.13046 | 1293 | 554 | 0 | 102 | 307 | 0 | 0 | 0 | 102 | 0.137 | 0.294 | 0.57 | 13.97 | 29.99 | 58.038 | 41 | 10 | 24.6 | 16.4 | 55 | 0 | 137.638 |  | 25 | 28 | 44.4
39.33611 | 19.17281 | 1.186523 | 26.13046 | 1293 | 554 | 0 | 102 | 307 | 0 | 0 | 0 | 102 | 0.137 | 0.294 | 0.57 | 13.97 | 29.99 | 58.038 | 41 | 10 | 24.6 | 16.4 | 55 | 0 | 137.638 |  | 25 | 56 | 59.2
30.61 | 16.24 | 0.584 | 34.48 | 1293 | 554 | 0 | 0 | 409 | 0 | 0 | 0 | 102 | 0.137 | 0.294 | 0.57 | 13.97 | 29.99 | 58.038 | 41 | 10 | 24.6 | 16.4 | 55 | 0 | 137.638 |  | 25 | 7 | 41.92
30.61 | 16.24 | 0.584 | 34.48 | 1293 | 554 | 0 | 0 | 409 | 0 | 0 | 0 | 102 | 0.137 | 0.294 | 0.57 | 13.97 | 29.99 | 58.038 | 41 | 10 | 24.6 | 16.4 | 55 | 0 | 137.638 |  | 25 | 14 | 44.96
30.61 | 16.24 | 0.584 | 34.48 | 1293 | 554 | 0 | 0 | 409 | 0 | 0 | 0 | 102 | 0.137 | 0.294 | 0.57 | 13.97 | 29.99 | 58.038 | 41 | 10 | 24.6 | 16.4 | 55 | 0 | 137.638 |  | 25 | 28 | 46.88
30.61 | 16.24 | 0.584 | 34.48 | 1293 | 554 | 0 | 0 | 409 | 0 | 0 | 0 | 102 | 0.137 | 0.294 | 0.57 | 13.97 | 29.99 | 58.038 | 41 | 10 | 24.6 | 16.4 | 55 | 0 | 137.638 |  | 25 | 56 | 66.4
32.62 | 31.23 | 8.48 | 17.12 | 1260 | 540 | 0 | 444 | 0 | 0 | 0 | 0 | 111 | 0.147 | 0.294 | 0.56 | 16.32 | 32.63 | 62.049 | 45 | 8 | 30.6 | 14.4 | 36 | 5.8 | 132.129 |  | 25 | 7 | 5.17808
32.62 | 31.23 | 8.48 | 17.12 | 1260 | 540 | 0 | 444 | 0 | 0 | 0 | 0 | 111 | 0.147 | 0.294 | 0.56 | 16.32 | 32.63 | 62.049 | 45 | 8 | 30.6 | 14.4 | 36 | 5.8 | 132.129 |  | 25 | 14 | 8.63016
32.62 | 31.23 | 8.48 | 17.12 | 1260 | 540 | 0 | 444 | 0 | 0 | 0 | 0 | 111 | 0.147 | 0.294 | 0.56 | 16.32 | 32.63 | 62.049 | 45 | 8 | 30.6 | 14.4 | 36 | 5.8 | 132.129 |  | 25 | 28 | 12.08216
32.62 | 31.23 | 8.48 | 17.12 | 1260 | 540 | 0 | 444 | 0 | 0 | 0 | 0 | 111 | 0.147 | 0.294 | 0.56 | 16.32 | 32.63 | 62.049 | 45 | 8 | 30.6 | 14.4 | 36 | 5.8 | 132.129 |  | 25 | 56 | 11.8904
32.62 | 31.23 | 8.48 | 17.12 | 1260 | 540 | 0 | 414 | 0 | 0 | 0 | 0 | 133 | 0.147 | 0.294 | 0.56 | 19.55 | 39.1 | 74.347 | 53 | 8 | 36.04 | 16.96 | 14 | 5.8 | 127.867 |  | 25 | 7 | 15.44056
32.62 | 31.23 | 8.48 | 17.12 | 1260 | 540 | 0 | 414 | 0 | 0 | 0 | 0 | 133 | 0.147 | 0.294 | 0.56 | 19.55 | 39.1 | 74.347 | 53 | 8 | 36.04 | 16.96 | 14 | 5.8 | 127.867 |  | 25 | 14 | 21.48248
32.62 | 31.23 | 8.48 | 17.12 | 1260 | 540 | 0 | 414 | 0 | 0 | 0 | 0 | 133 | 0.147 | 0.294 | 0.56 | 19.55 | 39.1 | 74.347 | 53 | 8 | 36.04 | 16.96 | 14 | 5.8 | 127.867 |  | 25 | 28 | 20.97904
32.62 | 31.23 | 8.48 | 17.12 | 1260 | 540 | 0 | 414 | 0 | 0 | 0 | 0 | 133 | 0.147 | 0.294 | 0.56 | 19.55 | 39.1 | 74.347 | 53 | 8 | 36.04 | 16.96 | 14 | 5.8 | 127.867 |  | 25 | 56 | 18.96504
32.62 | 31.23 | 8.48 | 17.12 | 1260 | 540 | 0 | 444 | 0 | 0 | 0 | 0 | 111 | 0.147 | 0.294 | 0.56 | 16.32 | 32.63 | 62.049 | 45 | 12 | 23.4 | 21.6 | 36 | 5.8 | 124.929 |  | 25 | 7 | 11.8904
32.62 | 31.23 | 8.48 | 17.12 | 1260 | 540 | 0 | 444 | 0 | 0 | 0 | 0 | 111 | 0.147 | 0.294 | 0.56 | 16.32 | 32.63 | 62.049 | 45 | 12 | 23.4 | 21.6 | 36 | 5.8 | 124.929 |  | 25 | 14 | 21.09592
32.62 | 31.23 | 8.48 | 17.12 | 1260 | 540 | 0 | 444 | 0 | 0 | 0 | 0 | 111 | 0.147 | 0.294 | 0.56 | 16.32 | 32.63 | 62.049 | 45 | 12 | 23.4 | 21.6 | 36 | 5.8 | 124.929 |  | 25 | 28 | 24.93152
32.62 | 31.23 | 8.48 | 17.12 | 1260 | 540 | 0 | 444 | 0 | 0 | 0 | 0 | 111 | 0.147 | 0.294 | 0.56 | 16.32 | 32.63 | 62.049 | 45 | 12 | 23.4 | 21.6 | 36 | 5.8 | 124.929 |  | 25 | 56 | 26.08216
32.62 | 31.23 | 8.48 | 17.12 | 1260 | 540 | 0 | 414 | 0 | 0 | 0 | 0 | 133 | 0.147 | 0.294 | 0.56 | 19.55 | 39.1 | 74.347 | 53 | 12 | 27.56 | 25.44 | 14 | 5.8 | 119.387 |  | 25 | 7 | 14.26576
32.62 | 31.23 | 8.48 | 17.12 | 1260 | 540 | 0 | 414 | 0 | 0 | 0 | 0 | 133 | 0.147 | 0.294 | 0.56 | 19.55 | 39.1 | 74.347 | 53 | 12 | 27.56 | 25.44 | 14 | 5.8 | 119.387 |  | 25 | 14 | 19.46856
32.62 | 31.23 | 8.48 | 17.12 | 1260 | 540 | 0 | 414 | 0 | 0 | 0 | 0 | 133 | 0.147 | 0.294 | 0.56 | 19.55 | 39.1 | 74.347 | 53 | 12 | 27.56 | 25.44 | 14 | 5.8 | 119.387 |  | 25 | 28 | 19.46856
32.62 | 31.23 | 8.48 | 17.12 | 1260 | 540 | 0 | 414 | 0 | 0 | 0 | 0 | 133 | 0.147 | 0.294 | 0.56 | 19.55 | 39.1 | 74.347 | 53 | 12 | 27.56 | 25.44 | 14 | 5.8 | 119.387 |  | 25 | 56 | 17.45456
32.62 | 31.23 | 8.48 | 17.12 | 1260 | 540 | 0 | 414 | 0 | 0 | 0 | 0 | 133 | 0.147 | 0.294 | 0.56 | 19.55 | 39.1 | 74.347 | 53 | 8 | 36.04 | 16.96 | 14 | 5.8 | 127.867 | 1 | 60 | 7 | 10.922
32.62 | 31.23 | 8.48 | 17.12 | 1260 | 540 | 0 | 414 | 0 | 0 | 0 | 0 | 133 | 0.147 | 0.294 | 0.56 | 19.55 | 39.1 | 74.347 | 53 | 8 | 36.04 | 16.96 | 14 | 5.8 | 127.867 | 1 | 60 | 14 | 13.90072
32.62 | 31.23 | 8.48 | 17.12 | 1260 | 540 | 0 | 414 | 0 | 0 | 0 | 0 | 133 | 0.147 | 0.294 | 0.56 | 19.55 | 39.1 | 74.347 | 53 | 8 | 36.04 | 16.96 | 14 | 5.8 | 127.867 | 1 | 60 | 28 | 11.71632
32.62 | 31.23 | 8.48 | 17.12 | 1260 | 540 | 0 | 414 | 0 | 0 | 0 | 0 | 133 | 0.147 | 0.294 | 0.56 | 19.55 | 39.1 | 74.347 | 53 | 8 | 36.04 | 16.96 | 14 | 5.8 | 127.867 | 1 | 60 | 56 | 12.7092
58.05 | 21.59 | 5.1 | 9.42 | 1320 | 590 | 0 | 408 | 0 | 0 | 0 | 0 | 83.2 | 0.106 | 0.265 | 0.63 | 8.82 | 22.05 | 52.3328 | 41.6 | 14 | 18.304 | 23.296 | 0 | 0 | 70.6368 | 1 | 46 | 1 | 32.689
58.05 | 21.59 | 5.1 | 9.42 | 1320 | 590 | 0 | 408 | 0 | 0 | 0 | 0 | 83.2 | 0.106 | 0.265 | 0.63 | 8.82 | 22.05 | 52.3328 | 41.6 | 14 | 18.304 | 23.296 | 0 | 0 | 70.6368 | 1 | 46 | 3 | 36.181
58.05 | 21.59 | 5.1 | 9.42 | 1320 | 590 | 0 | 408 | 0 | 0 | 0 | 0 | 83.2 | 0.106 | 0.265 | 0.63 | 8.82 | 22.05 | 52.3328 | 41.6 | 14 | 18.304 | 23.296 | 0 | 0 | 70.6368 | 1 | 46 | 7 | 36.957
58.05 | 21.59 | 5.1 | 9.42 | 1320 | 590 | 0 | 408 | 0 | 0 | 0 | 0 | 83.2 | 0.106 | 0.265 | 0.63 | 8.82 | 22.05 | 52.3328 | 41.6 | 8 | 28.288 | 13.312 | 0 | 0 | 80.6208 | 1 | 46 | 7 | 29.779
58.05 | 21.59 | 5.1 | 9.42 | 1320 | 590 | 0 | 408 | 0 | 0 | 0 | 0 | 83.2 | 0.106 | 0.265 | 0.63 | 8.82 | 22.05 | 52.3328 | 41.6 | 14 | 18.304 | 23.296 | 0 | 0 | 70.6368 | 1 | 46 | 7 | 37.83
54.7 | 29 | 6.74 | 1.29 | 1320 | 590 | 0 | 408 | 0 | 0 | 0 | 0 | 83.2 | 0.106 | 0.265 | 0.63 | 8.82 | 22.05 | 52.3328 | 41.6 | 8 | 28.288 | 13.312 | 0 | 0 | 80.6208 | 1 | 46 | 7 | 32.301
54.7 | 29 | 6.74 | 1.29 | 1320 | 590 | 0 | 408 | 0 | 0 | 0 | 0 | 83.2 | 0.106 | 0.265 | 0.63 | 8.82 | 22.05 | 52.3328 | 41.6 | 14 | 18.304 | 23.296 | 0 | 0 | 70.6368 | 1 | 46 | 7 | 9.991
58.05 | 21.59 | 5.1 | 9.42 | 1080 | 830 | 0 | 408 | 0 | 0 | 0 | 0 | 83.2 | 0.106 | 0.265 | 0.63 | 8.82 | 22.05 | 52.3328 | 41.6 | 14 | 18.304 | 23.296 | 0 | 0 | 70.6368 | 1 | 46 | 7 | 38.509
58.05 | 21.59 | 5.1 | 9.42 | 990 | 920 | 0 | 408 | 0 | 0 | 0 | 0 | 83.2 | 0.106 | 0.265 | 0.63 | 8.82 | 22.05 | 52.3328 | 41.6 | 14 | 18.304 | 23.296 | 0 | 0 | 70.6368 | 1 | 46 | 7 | 25.802
54.7 | 29 | 6.74 | 1.29 | 1080 | 830 | 0 | 408 | 0 | 0 | 0 | 0 | 83.2 | 0.106 | 0.265 | 0.63 | 8.82 | 22.05 | 52.3328 | 41.6 | 14 | 18.304 | 23.296 | 0 | 0 | 70.6368 | 1 | 46 | 7 | 7.663
54.7 | 29 | 6.74 | 1.29 | 1320 | 590 | 0 | 408 | 0 | 0 | 0 | 0 | 83.2 | 0.106 | 0.265 | 0.63 | 8.82 | 22.05 | 52.3328 | 41.6 | 14 | 18.304 | 23.296 | 0 | 0 | 70.6368 | 1 | 46 | 7 | 5.723
54.7 | 29 | 6.74 | 1.29 | 990 | 920 | 0 | 408 | 0 | 0 | 0 | 0 | 83.2 | 0.106 | 0.265 | 0.63 | 8.82 | 22.05 | 52.3328 | 41.6 | 14 | 18.304 | 23.296 | 0 | 0 | 70.6368 | 1 | 46 | 7 | 5.238
58.05 | 21.59 | 5.1 | 9.42 | 1320 | 590 | 0 | 408 | 0 | 0 | 0 | 0 | 83.2 | 0.106 | 0.265 | 0.63 | 8.82 | 22.05 | 52.3328 | 41.6 | 8 | 28.288 | 13.312 | 0 | 0 | 80.6208 | 1 | 46 | 7 | 10.864
58.05 | 21.59 | 5.1 | 9.42 | 1320 | 590 | 0 | 408 | 0 | 0 | 0 | 0 | 83.2 | 0.106 | 0.265 | 0.63 | 8.82 | 22.05 | 52.3328 | 41.6 | 8 | 28.288 | 13.312 | 0 | 0 | 80.6208 | 1 | 55 | 7 | 17.266
58.05 | 21.59 | 5.1 | 9.42 | 1320 | 590 | 0 | 408 | 0 | 0 | 0 | 0 | 83.2 | 0.106 | 0.265 | 0.63 | 8.82 | 22.05 | 52.3328 | 41.6 | 8 | 28.288 | 13.312 | 0 | 0 | 80.6208 | 1 | 70 | 7 | 19.109
58.05 | 21.59 | 5.1 | 9.42 | 1320 | 590 | 0 | 408 | 0 | 0 | 0 | 0 | 83.2 | 0.106 | 0.265 | 0.63 | 8.82 | 22.05 | 52.3328 | 41.6 | 14 | 28.288 | 13.312 | 0 | 0 | 80.6208 | 1 | 46 | 7 | 32.301
58.05 | 21.59 | 5.1 | 9.42 | 1320 | 590 | 0 | 408 | 0 | 0 | 0 | 0 | 83.2 | 0.106 | 0.265 | 0.63 | 8.82 | 22.05 | 52.3328 | 41.6 | 14 | 28.288 | 13.312 | 0 | 0 | 80.6208 | 1 | 55 | 7 | 36.375
58.05 | 21.59 | 5.1 | 9.42 | 1320 | 590 | 0 | 408 | 0 | 0 | 0 | 0 | 83.2 | 0.106 | 0.265 | 0.63 | 8.82 | 22.05 | 52.3328 | 41.6 | 14 | 28.288 | 13.312 | 0 | 0 | 80.6208 | 1 | 70 | 7 | 47.724
58.05 | 21.59 | 5.1 | 9.42 | 1320 | 590 | 0 | 408 | 0 | 0 | 0 | 0 | 83.2 | 0.106 | 0.265 | 0.63 | 8.82 | 22.05 | 52.3328 | 41.6 | 8 | 28.288 | 13.312 | 0 | 0 | 80.6208 | 2 | 55 | 7 | 32.98
58.05 | 21.59 | 5.1 | 9.42 | 1320 | 590 | 0 | 408 | 0 | 0 | 0 | 0 | 83.2 | 0.106 | 0.265 | 0.63 | 8.82 | 22.05 | 52.3328 | 41.6 | 14 | 18.304 | 23.296 | 0 | 0 | 70.6368 | 2 | 55 | 7 | 37.442
51.7 | 31.9 | 3.48 | 1.21 | 1079 | 593 | 0 | 418 | 0 | 0 | 0 | 0 | 179 | 0.128 | 0.255 | 0.62 | 22.91 | 45.65 | 110.443 | 72 | 8 | 48.96 | 23.04 | 0 | 0 | 159.403 | 0.416666667 | 60 | 7 | 50.8
51.7 | 31.9 | 3.48 | 1.21 | 1113 | 612 | 0 | 431 | 0 | 0 | 0 | 0 | 154 | 0.128 | 0.255 | 0.62 | 19.71 | 39.27 | 95.018 | 62 | 8 | 42.16 | 19.84 | 0 | 0 | 137.178 | 0.416666667 | 60 | 7 | 52.04
51.7 | 31.9 | 3.48 | 1.21 | 1149 | 632 | 0 | 445 | 0 | 0 | 0 | 0 | 127 | 0.128 | 0.255 | 0.62 | 16.26 | 32.39 | 78.359 | 51 | 8 | 34.68 | 16.32 | 0 | 0 | 113.039 | 0.416666667 | 60 | 7 | 46.34
51.7 | 31.9 | 3.48 | 1.21 | 1079 | 593 | 0 | 418 | 0 | 0 | 0 | 0 | 179 | 0.128 | 0.255 | 0.62 | 22.91 | 45.65 | 110.443 | 72 | 8 | 48.96 | 23.04 | 0 | 0 | 159.403 | 0.416666667 | 90 | 7 | 54.4
51.7 | 31.9 | 3.48 | 1.21 | 1113 | 612 | 0 | 431 | 0 | 0 | 0 | 0 | 154 | 0.128 | 0.255 | 0.62 | 19.71 | 39.27 | 95.018 | 62 | 8 | 42.16 | 19.84 | 0 | 0 | 137.178 | 0.416666667 | 90 | 7 | 53.6
51.7 | 31.9 | 3.48 | 1.21 | 1149 | 632 | 0 | 445 | 0 | 0 | 0 | 0 | 127 | 0.128 | 0.255 | 0.62 | 16.26 | 32.39 | 78.359 | 51 | 8 | 34.68 | 16.32 | 0 | 0 | 113.039 | 0.416666667 | 90 | 7 | 49.73
51.7 | 31.9 | 3.48 | 1.21 | 1079 | 593 | 0 | 418 | 0 | 0 | 0 | 0 | 179 | 0.128 | 0.255 | 0.62 | 22.91 | 45.65 | 110.443 | 72 | 8 | 48.96 | 23.04 | 0 | 0 | 159.403 | 0.416666667 | 120 | 7 | 57.24
51.7 | 31.9 | 3.48 | 1.21 | 1113 | 612 | 0 | 431 | 0 | 0 | 0 | 0 | 154 | 0.128 | 0.255 | 0.62 | 19.71 | 39.27 | 95.018 | 62 | 8 | 42.16 | 19.84 | 0 | 0 | 137.178 | 0.416666667 | 120 | 7 | 55.01
51.7 | 31.9 | 3.48 | 1.21 | 1149 | 632 | 0 | 445 | 0 | 0 | 0 | 0 | 127 | 0.128 | 0.255 | 0.62 | 16.26 | 32.39 | 78.359 | 51 | 8 | 34.68 | 16.32 | 0 | 0 | 113.039 | 0.416666667 | 120 | 7 | 52.43
58.772 | 23.615 | 4.99 | 6.427 | 1221.2 | 620.8 | 0 | 271.6 | 38.8 | 0 | 77.6 | 0 | 138.7 | 0.147 | 0.294 | 0.56 | 20.39 | 40.78 | 77.5333 | 55.3 | 12 | 28.756 | 26.544 | 13.3 | 0 | 119.5893 |  | 23 | 1 | 2.813
58.772 | 23.615 | 4.99 | 6.427 | 1221.2 | 620.8 | 0 | 271.6 | 38.8 | 0 | 77.6 | 0 | 138.7 | 0.147 | 0.294 | 0.56 | 20.39 | 40.78 | 77.5333 | 55.3 | 12 | 28.756 | 26.544 | 13.3 | 0 | 119.5893 |  | 23 | 3 | 8.051
58.772 | 23.615 | 4.99 | 6.427 | 1221.2 | 620.8 | 0 | 271.6 | 38.8 | 0 | 77.6 | 0 | 138.7 | 0.147 | 0.294 | 0.56 | 20.39 | 40.78 | 77.5333 | 55.3 | 12 | 28.756 | 26.544 | 13.3 | 0 | 119.5893 |  | 23 | 7 | 14.55
58.772 | 23.615 | 4.99 | 6.427 | 1221.2 | 620.8 | 0 | 271.6 | 38.8 | 0 | 77.6 | 0 | 138.7 | 0.147 | 0.294 | 0.56 | 20.39 | 40.78 | 77.5333 | 55.3 | 12 | 28.756 | 26.544 | 13.3 | 0 | 119.5893 |  | 23 | 28 | 40.449
58.772 | 23.615 | 4.99 | 6.427 | 1221.2 | 620.8 | 0 | 271.6 | 38.8 | 0 | 77.6 | 0 | 138.7 | 0.147 | 0.294 | 0.56 | 20.39 | 40.78 | 77.5333 | 55.3 | 12 | 28.756 | 26.544 | 13.3 | 0 | 119.5893 | 0.333333333 | 60 | 1 | 18.042
58.772 | 23.615 | 4.99 | 6.427 | 1221.2 | 620.8 | 0 | 271.6 | 38.8 | 0 | 77.6 | 0 | 138.7 | 0.147 | 0.294 | 0.56 | 20.39 | 40.78 | 77.5333 | 55.3 | 12 | 28.756 | 26.544 | 13.3 | 0 | 119.5893 | 0.333333333 | 60 | 3 | 24.735
58.772 | 23.615 | 4.99 | 6.427 | 1221.2 | 620.8 | 0 | 271.6 | 38.8 | 0 | 77.6 | 0 | 138.7 | 0.147 | 0.294 | 0.56 | 20.39 | 40.78 | 77.5333 | 55.3 | 12 | 28.756 | 26.544 | 13.3 | 0 | 119.5893 | 0.333333333 | 60 | 7 | 27.16
58.772 | 23.615 | 4.99 | 6.427 | 1221.2 | 620.8 | 0 | 271.6 | 38.8 | 0 | 77.6 | 0 | 138.7 | 0.147 | 0.294 | 0.56 | 20.39 | 40.78 | 77.5333 | 55.3 | 12 | 28.756 | 26.544 | 13.3 | 0 | 119.5893 | 0.333333333 | 60 | 28 | 26.578
58.772 | 23.615 | 4.99 | 6.427 | 1221.2 | 620.8 | 0 | 271.6 | 38.8 | 0 | 77.6 | 0 | 138.7 | 0.147 | 0.294 | 0.56 | 20.39 | 40.78 | 77.5333 | 55.3 | 12 | 28.756 | 26.544 | 13.3 | 0 | 119.5893 | 0.5 | 60 | 1 | 28.809
58.772 | 23.615 | 4.99 | 6.427 | 1221.2 | 620.8 | 0 | 271.6 | 38.8 | 0 | 77.6 | 0 | 138.7 | 0.147 | 0.294 | 0.56 | 20.39 | 40.78 | 77.5333 | 55.3 | 12 | 28.756 | 26.544 | 13.3 | 0 | 119.5893 | 0.5 | 60 | 3 | 35.211
58.772 | 23.615 | 4.99 | 6.427 | 1221.2 | 620.8 | 0 | 271.6 | 38.8 | 0 | 77.6 | 0 | 138.7 | 0.147 | 0.294 | 0.56 | 20.39 | 40.78 | 77.5333 | 55.3 | 12 | 28.756 | 26.544 | 13.3 | 0 | 119.5893 | 0.5 | 60 | 7 | 36.084
58.772 | 23.615 | 4.99 | 6.427 | 1221.2 | 620.8 | 0 | 271.6 | 38.8 | 0 | 77.6 | 0 | 138.7 | 0.147 | 0.294 | 0.56 | 20.39 | 40.78 | 77.5333 | 55.3 | 12 | 28.756 | 26.544 | 13.3 | 0 | 119.5893 | 0.5 | 60 | 28 | 36.666
58.772 | 23.615 | 4.99 | 6.427 | 1221.2 | 620.8 | 0 | 271.6 | 38.8 | 0 | 77.6 | 0 | 138.7 | 0.147 | 0.294 | 0.56 | 20.39 | 40.78 | 77.5333 | 55.3 | 12 | 28.756 | 26.544 | 13.3 | 0 | 119.5893 | 0.75 | 60 | 1 | 39.576
58.772 | 23.615 | 4.99 | 6.427 | 1221.2 | 620.8 | 0 | 271.6 | 38.8 | 0 | 77.6 | 0 | 138.7 | 0.147 | 0.294 | 0.56 | 20.39 | 40.78 | 77.5333 | 55.3 | 12 | 28.756 | 26.544 | 13.3 | 0 | 119.5893 | 0.75 | 60 | 3 | 41.419
58.772 | 23.615 | 4.99 | 6.427 | 1221.2 | 620.8 | 0 | 271.6 | 38.8 | 0 | 77.6 | 0 | 138.7 | 0.147 | 0.294 | 0.56 | 20.39 | 40.78 | 77.5333 | 55.3 | 12 | 28.756 | 26.544 | 13.3 | 0 | 119.5893 | 0.75 | 60 | 7 | 43.262
58.772 | 23.615 | 4.99 | 6.427 | 1221.2 | 620.8 | 0 | 271.6 | 38.8 | 0 | 77.6 | 0 | 138.7 | 0.147 | 0.294 | 0.56 | 20.39 | 40.78 | 77.5333 | 55.3 | 12 | 28.756 | 26.544 | 13.3 | 0 | 119.5893 | 0.75 | 60 | 28 | 44.232
58.772 | 23.615 | 4.99 | 6.427 | 1221.2 | 620.8 | 0 | 271.6 | 38.8 | 0 | 77.6 | 0 | 138.7 | 0.147 | 0.294 | 0.56 | 20.39 | 40.78 | 77.5333 | 55.3 | 12 | 28.756 | 26.544 | 13.3 | 0 | 119.5893 | 1 | 60 | 1 | 42.292
58.772 | 23.615 | 4.99 | 6.427 | 1221.2 | 620.8 | 0 | 271.6 | 38.8 | 0 | 77.6 | 0 | 138.7 | 0.147 | 0.294 | 0.56 | 20.39 | 40.78 | 77.5333 | 55.3 | 12 | 28.756 | 26.544 | 13.3 | 0 | 119.5893 | 1 | 60 | 3 | 47.53
58.772 | 23.615 | 4.99 | 6.427 | 1221.2 | 620.8 | 0 | 271.6 | 38.8 | 0 | 77.6 | 0 | 138.7 | 0.147 | 0.294 | 0.56 | 20.39 | 40.78 | 77.5333 | 55.3 | 12 | 28.756 | 26.544 | 13.3 | 0 | 119.5893 | 1 | 60 | 7 | 48.209
58.772 | 23.615 | 4.99 | 6.427 | 1221.2 | 620.8 | 0 | 271.6 | 38.8 | 0 | 77.6 | 0 | 138.7 | 0.147 | 0.294 | 0.56 | 20.39 | 40.78 | 77.5333 | 55.3 | 12 | 28.756 | 26.544 | 13.3 | 0 | 119.5893 | 1 | 60 | 28 | 48.5
58.772 | 23.615 | 4.99 | 6.427 | 1221.2 | 620.8 | 0 | 271.6 | 38.8 | 0 | 77.6 | 0 | 138.7 | 0.147 | 0.294 | 0.56 | 20.39 | 40.78 | 77.5333 | 55.3 | 12 | 28.756 | 26.544 | 13.3 | 0 | 119.5893 | 0.333333333 | 75 | 1 | 43.844
58.772 | 23.615 | 4.99 | 6.427 | 1221.2 | 620.8 | 0 | 271.6 | 38.8 | 0 | 77.6 | 0 | 138.7 | 0.147 | 0.294 | 0.56 | 20.39 | 40.78 | 77.5333 | 55.3 | 12 | 28.756 | 26.544 | 13.3 | 0 | 119.5893 | 0.333333333 | 75 | 3 | 44.329
58.772 | 23.615 | 4.99 | 6.427 | 1221.2 | 620.8 | 0 | 271.6 | 38.8 | 0 | 77.6 | 0 | 138.7 | 0.147 | 0.294 | 0.56 | 20.39 | 40.78 | 77.5333 | 55.3 | 12 | 28.756 | 26.544 | 13.3 | 0 | 119.5893 | 0.333333333 | 75 | 7 | 43.359
58.772 | 23.615 | 4.99 | 6.427 | 1221.2 | 620.8 | 0 | 271.6 | 38.8 | 0 | 77.6 | 0 | 138.7 | 0.147 | 0.294 | 0.56 | 20.39 | 40.78 | 77.5333 | 55.3 | 12 | 28.756 | 26.544 | 13.3 | 0 | 119.5893 | 0.333333333 | 75 | 28 | 43.456
58.772 | 23.615 | 4.99 | 6.427 | 1221.2 | 620.8 | 0 | 271.6 | 38.8 | 0 | 77.6 | 0 | 138.7 | 0.147 | 0.294 | 0.56 | 20.39 | 40.78 | 77.5333 | 55.3 | 12 | 28.756 | 26.544 | 13.3 | 0 | 119.5893 | 0.5 | 75 | 1 | 48.985
58.772 | 23.615 | 4.99 | 6.427 | 1221.2 | 620.8 | 0 | 271.6 | 38.8 | 0 | 77.6 | 0 | 138.7 | 0.147 | 0.294 | 0.56 | 20.39 | 40.78 | 77.5333 | 55.3 | 12 | 28.756 | 26.544 | 13.3 | 0 | 119.5893 | 0.5 | 75 | 3 | 50.634
58.772 | 23.615 | 4.99 | 6.427 | 1221.2 | 620.8 | 0 | 271.6 | 38.8 | 0 | 77.6 | 0 | 138.7 | 0.147 | 0.294 | 0.56 | 20.39 | 40.78 | 77.5333 | 55.3 | 12 | 28.756 | 26.544 | 13.3 | 0 | 119.5893 | 0.5 | 75 | 7 | 53.544
58.772 | 23.615 | 4.99 | 6.427 | 1221.2 | 620.8 | 0 | 271.6 | 38.8 | 0 | 77.6 | 0 | 138.7 | 0.147 | 0.294 | 0.56 | 20.39 | 40.78 | 77.5333 | 55.3 | 12 | 28.756 | 26.544 | 13.3 | 0 | 119.5893 | 0.5 | 75 | 28 | 52.283
58.772 | 23.615 | 4.99 | 6.427 | 1221.2 | 620.8 | 0 | 271.6 | 38.8 | 0 | 77.6 | 0 | 138.7 | 0.147 | 0.294 | 0.56 | 20.39 | 40.78 | 77.5333 | 55.3 | 12 | 28.756 | 26.544 | 13.3 | 0 | 119.5893 | 0.75 | 75 | 1 | 54.223
58.772 | 23.615 | 4.99 | 6.427 | 1221.2 | 620.8 | 0 | 271.6 | 38.8 | 0 | 77.6 | 0 | 138.7 | 0.147 | 0.294 | 0.56 | 20.39 | 40.78 | 77.5333 | 55.3 | 12 | 28.756 | 26.544 | 13.3 | 0 | 119.5893 | 0.75 | 75 | 3 | 58.006
58.772 | 23.615 | 4.99 | 6.427 | 1221.2 | 620.8 | 0 | 271.6 | 38.8 | 0 | 77.6 | 0 | 138.7 | 0.147 | 0.294 | 0.56 | 20.39 | 40.78 | 77.5333 | 55.3 | 12 | 28.756 | 26.544 | 13.3 | 0 | 119.5893 | 0.75 | 75 | 7 | 57.715
58.772 | 23.615 | 4.99 | 6.427 | 1221.2 | 620.8 | 0 | 271.6 | 38.8 | 0 | 77.6 | 0 | 138.7 | 0.147 | 0.294 | 0.56 | 20.39 | 40.78 | 77.5333 | 55.3 | 12 | 28.756 | 26.544 | 13.3 | 0 | 119.5893 | 0.75 | 75 | 28 | 58.2
58.772 | 23.615 | 4.99 | 6.427 | 1221.2 | 620.8 | 0 | 271.6 | 38.8 | 0 | 77.6 | 0 | 138.7 | 0.147 | 0.294 | 0.56 | 20.39 | 40.78 | 77.5333 | 55.3 | 12 | 28.756 | 26.544 | 13.3 | 0 | 119.5893 | 1 | 75 | 1 | 58.394
58.772 | 23.615 | 4.99 | 6.427 | 1221.2 | 620.8 | 0 | 271.6 | 38.8 | 0 | 77.6 | 0 | 138.7 | 0.147 | 0.294 | 0.56 | 20.39 | 40.78 | 77.5333 | 55.3 | 12 | 28.756 | 26.544 | 13.3 | 0 | 119.5893 | 1 | 75 | 3 | 60.237
58.772 | 23.615 | 4.99 | 6.427 | 1221.2 | 620.8 | 0 | 271.6 | 38.8 | 0 | 77.6 | 0 | 138.7 | 0.147 | 0.294 | 0.56 | 20.39 | 40.78 | 77.5333 | 55.3 | 12 | 28.756 | 26.544 | 13.3 | 0 | 119.5893 | 1 | 75 | 7 | 60.916
58.772 | 23.615 | 4.99 | 6.427 | 1221.2 | 620.8 | 0 | 271.6 | 38.8 | 0 | 77.6 | 0 | 138.7 | 0.147 | 0.294 | 0.56 | 20.39 | 40.78 | 77.5333 | 55.3 | 12 | 28.756 | 26.544 | 13.3 | 0 | 119.5893 | 1 | 75 | 28 | 60.431
58.772 | 23.615 | 4.99 | 6.427 | 1221.2 | 620.8 | 0 | 271.6 | 38.8 | 0 | 77.6 | 0 | 138.7 | 0.147 | 0.294 | 0.56 | 20.39 | 40.78 | 77.5333 | 55.3 | 12 | 28.756 | 26.544 | 13.3 | 0 | 119.5893 | 0.333333333 | 90 | 1 | 49.567
58.772 | 23.615 | 4.99 | 6.427 | 1221.2 | 620.8 | 0 | 271.6 | 38.8 | 0 | 77.6 | 0 | 138.7 | 0.147 | 0.294 | 0.56 | 20.39 | 40.78 | 77.5333 | 55.3 | 12 | 28.756 | 26.544 | 13.3 | 0 | 119.5893 | 0.333333333 | 90 | 3 | 47.045
58.772 | 23.615 | 4.99 | 6.427 | 1221.2 | 620.8 | 0 | 271.6 | 38.8 | 0 | 77.6 | 0 | 138.7 | 0.147 | 0.294 | 0.56 | 20.39 | 40.78 | 77.5333 | 55.3 | 12 | 28.756 | 26.544 | 13.3 | 0 | 119.5893 | 0.333333333 | 90 | 7 | 50.343
58.772 | 23.615 | 4.99 | 6.427 | 1221.2 | 620.8 | 0 | 271.6 | 38.8 | 0 | 77.6 | 0 | 138.7 | 0.147 | 0.294 | 0.56 | 20.39 | 40.78 | 77.5333 | 55.3 | 12 | 28.756 | 26.544 | 13.3 | 0 | 119.5893 | 0.333333333 | 90 | 28 | 50.634
58.772 | 23.615 | 4.99 | 6.427 | 1221.2 | 620.8 | 0 | 271.6 | 38.8 | 0 | 77.6 | 0 | 138.7 | 0.147 | 0.294 | 0.56 | 20.39 | 40.78 | 77.5333 | 55.3 | 12 | 28.756 | 26.544 | 13.3 | 0 | 119.5893 | 0.5 | 90 | 1 | 52.477
58.772 | 23.615 | 4.99 | 6.427 | 1221.2 | 620.8 | 0 | 271.6 | 38.8 | 0 | 77.6 | 0 | 138.7 | 0.147 | 0.294 | 0.56 | 20.39 | 40.78 | 77.5333 | 55.3 | 12 | 28.756 | 26.544 | 13.3 | 0 | 119.5893 | 0.5 | 90 | 3 | 55.484
58.772 | 23.615 | 4.99 | 6.427 | 1221.2 | 620.8 | 0 | 271.6 | 38.8 | 0 | 77.6 | 0 | 138.7 | 0.147 | 0.294 | 0.56 | 20.39 | 40.78 | 77.5333 | 55.3 | 12 | 28.756 | 26.544 | 13.3 | 0 | 119.5893 | 0.5 | 90 | 7 | 54.32
58.772 | 23.615 | 4.99 | 6.427 | 1221.2 | 620.8 | 0 | 271.6 | 38.8 | 0 | 77.6 | 0 | 138.7 | 0.147 | 0.294 | 0.56 | 20.39 | 40.78 | 77.5333 | 55.3 | 12 | 28.756 | 26.544 | 13.3 | 0 | 119.5893 | 0.5 | 90 | 28 | 56.842
58.772 | 23.615 | 4.99 | 6.427 | 1221.2 | 620.8 | 0 | 271.6 | 38.8 | 0 | 77.6 | 0 | 138.7 | 0.147 | 0.294 | 0.56 | 20.39 | 40.78 | 77.5333 | 55.3 | 12 | 28.756 | 26.544 | 13.3 | 0 | 119.5893 | 0.75 | 90 | 1 | 54.32
58.772 | 23.615 | 4.99 | 6.427 | 1221.2 | 620.8 | 0 | 271.6 | 38.8 | 0 | 77.6 | 0 | 138.7 | 0.147 | 0.294 | 0.56 | 20.39 | 40.78 | 77.5333 | 55.3 | 12 | 28.756 | 26.544 | 13.3 | 0 | 119.5893 | 0.75 | 90 | 3 | 59.946
58.772 | 23.615 | 4.99 | 6.427 | 1221.2 | 620.8 | 0 | 271.6 | 38.8 | 0 | 77.6 | 0 | 138.7 | 0.147 | 0.294 | 0.56 | 20.39 | 40.78 | 77.5333 | 55.3 | 12 | 28.756 | 26.544 | 13.3 | 0 | 119.5893 | 0.75 | 90 | 7 | 57.327
58.772 | 23.615 | 4.99 | 6.427 | 1221.2 | 620.8 | 0 | 271.6 | 38.8 | 0 | 77.6 | 0 | 138.7 | 0.147 | 0.294 | 0.56 | 20.39 | 40.78 | 77.5333 | 55.3 | 12 | 28.756 | 26.544 | 13.3 | 0 | 119.5893 | 0.75 | 90 | 28 | 58.006
58.772 | 23.615 | 4.99 | 6.427 | 1221.2 | 620.8 | 0 | 271.6 | 38.8 | 0 | 77.6 | 0 | 138.7 | 0.147 | 0.294 | 0.56 | 20.39 | 40.78 | 77.5333 | 55.3 | 12 | 28.756 | 26.544 | 13.3 | 0 | 119.5893 | 1 | 90 | 1 | 58.685
58.772 | 23.615 | 4.99 | 6.427 | 1221.2 | 620.8 | 0 | 271.6 | 38.8 | 0 | 77.6 | 0 | 138.7 | 0.147 | 0.294 | 0.56 | 20.39 | 40.78 | 77.5333 | 55.3 | 12 | 28.756 | 26.544 | 13.3 | 0 | 119.5893 | 1 | 90 | 3 | 58.976
58.772 | 23.615 | 4.99 | 6.427 | 1221.2 | 620.8 | 0 | 271.6 | 38.8 | 0 | 77.6 | 0 | 138.7 | 0.147 | 0.294 | 0.56 | 20.39 | 40.78 | 77.5333 | 55.3 | 12 | 28.756 | 26.544 | 13.3 | 0 | 119.5893 | 1 | 90 | 7 | 61.401
58.772 | 23.615 | 4.99 | 6.427 | 1221.2 | 620.8 | 0 | 271.6 | 38.8 | 0 | 77.6 | 0 | 138.7 | 0.147 | 0.294 | 0.56 | 20.39 | 40.78 | 77.5333 | 55.3 | 12 | 28.756 | 26.544 | 13.3 | 0 | 119.5893 | 1 | 90 | 28 | 58.879
58.772 | 23.615 | 4.99 | 6.427 | 1221.2 | 620.8 | 0 | 271.6 | 38.8 | 0 | 77.6 | 0 | 138.7 | 0.147 | 0.294 | 0.56 | 20.39 | 40.78 | 77.5333 | 55.3 | 12 | 28.756 | 26.544 | 13.3 | 0 | 119.5893 | 0.333333333 | 60 | 28 | 26.578
58.772 | 23.615 | 4.99 | 6.427 | 1221.2 | 620.8 | 0 | 271.6 | 38.8 | 0 | 77.6 | 0 | 138.7 | 0.147 | 0.294 | 0.56 | 20.39 | 40.78 | 77.5333 | 55.3 | 12 | 28.756 | 26.544 | 13.3 | 0 | 119.5893 | 0.5 | 60 | 28 | 36.666
58.772 | 23.615 | 4.99 | 6.427 | 1221.2 | 620.8 | 0 | 271.6 | 38.8 | 0 | 77.6 | 0 | 138.7 | 0.147 | 0.294 | 0.56 | 20.39 | 40.78 | 77.5333 | 55.3 | 12 | 28.756 | 26.544 | 13.3 | 0 | 119.5893 | 0.75 | 60 | 28 | 44.232
58.772 | 23.615 | 4.99 | 6.427 | 1221.2 | 620.8 | 0 | 271.6 | 38.8 | 0 | 77.6 | 0 | 138.7 | 0.147 | 0.294 | 0.56 | 20.39 | 40.78 | 77.5333 | 55.3 | 12 | 28.756 | 26.544 | 13.3 | 0 | 119.5893 | 1 | 60 | 28 | 48.5
58.772 | 23.615 | 4.99 | 6.427 | 1221.2 | 620.8 | 0 | 271.6 | 38.8 | 0 | 77.6 | 0 | 138.7 | 0.147 | 0.294 | 0.56 | 20.39 | 40.78 | 77.5333 | 55.3 | 12 | 28.756 | 26.544 | 13.3 | 0 | 119.5893 | 0.333333333 | 75 | 28 | 43.456
58.772 | 23.615 | 4.99 | 6.427 | 1221.2 | 620.8 | 0 | 271.6 | 38.8 | 0 | 77.6 | 0 | 138.7 | 0.147 | 0.294 | 0.56 | 20.39 | 40.78 | 77.5333 | 55.3 | 12 | 28.756 | 26.544 | 13.3 | 0 | 119.5893 | 0.5 | 75 | 28 | 52.283
58.772 | 23.615 | 4.99 | 6.427 | 1221.2 | 620.8 | 0 | 271.6 | 38.8 | 0 | 77.6 | 0 | 138.7 | 0.147 | 0.294 | 0.56 | 20.39 | 40.78 | 77.5333 | 55.3 | 12 | 28.756 | 26.544 | 13.3 | 0 | 119.5893 | 0.75 | 75 | 28 | 58.2
58.772 | 23.615 | 4.99 | 6.427 | 1221.2 | 620.8 | 0 | 271.6 | 38.8 | 0 | 77.6 | 0 | 138.7 | 0.147 | 0.294 | 0.56 | 20.39 | 40.78 | 77.5333 | 55.3 | 12 | 28.756 | 26.544 | 13.3 | 0 | 119.5893 | 1 | 75 | 28 | 60.431
58.772 | 23.615 | 4.99 | 6.427 | 1221.2 | 620.8 | 0 | 271.6 | 38.8 | 0 | 77.6 | 0 | 138.7 | 0.147 | 0.294 | 0.56 | 20.39 | 40.78 | 77.5333 | 55.3 | 12 | 28.756 | 26.544 | 13.3 | 0 | 119.5893 | 0.333333333 | 90 | 28 | 50.634
58.772 | 23.615 | 4.99 | 6.427 | 1221.2 | 620.8 | 0 | 271.6 | 38.8 | 0 | 77.6 | 0 | 138.7 | 0.147 | 0.294 | 0.56 | 20.39 | 40.78 | 77.5333 | 55.3 | 12 | 28.756 | 26.544 | 13.3 | 0 | 119.5893 | 0.5 | 90 | 28 | 56.842
58.772 | 23.615 | 4.99 | 6.427 | 1221.2 | 620.8 | 0 | 271.6 | 38.8 | 0 | 77.6 | 0 | 138.7 | 0.147 | 0.294 | 0.56 | 20.39 | 40.78 | 77.5333 | 55.3 | 12 | 28.756 | 26.544 | 13.3 | 0 | 119.5893 | 0.75 | 90 | 28 | 58.006
58.772 | 23.615 | 4.99 | 6.427 | 1221.2 | 620.8 | 0 | 271.6 | 38.8 | 0 | 77.6 | 0 | 138.7 | 0.147 | 0.294 | 0.56 | 20.39 | 40.78 | 77.5333 | 55.3 | 12 | 28.756 | 26.544 | 13.3 | 0 | 119.5893 | 1 | 90 | 28 | 58.879
50.7 | 28.8 | 8.8 | 2.38 | 1293 | 554 | 0 | 400 | 0 | 0 | 0 | 0 | 112.9 | 0.114 | 0.285 | 0.6 | 12.87 | 32.18 | 67.8529 | 45.2 | 14 | 19.888 | 25.312 | 0 | 4 | 90.1409 | 3 | 100 | 3 | 24.14808
50.7 | 28.8 | 8.8 | 2.38 | 1293 | 554 | 0 | 400 | 0 | 0 | 0 | 0 | 112.9 | 0.114 | 0.285 | 0.6 | 12.87 | 32.18 | 67.8529 | 45.2 | 14 | 19.888 | 25.312 | 0 | 4 | 90.1409 | 3 | 100 | 7 | 28.74496
50.7 | 28.8 | 8.8 | 2.38 | 1293 | 554 | 0 | 400 | 0 | 0 | 0 | 0 | 112.9 | 0.114 | 0.285 | 0.6 | 12.87 | 32.18 | 67.8529 | 45.2 | 14 | 19.888 | 25.312 | 0 | 4 | 90.1409 | 3 | 100 | 14 | 32.32864
50.7 | 28.8 | 8.8 | 2.38 | 1293 | 554 | 0 | 400 | 0 | 0 | 0 | 0 | 112.9 | 0.114 | 0.285 | 0.6 | 12.87 | 32.18 | 67.8529 | 45.2 | 14 | 19.888 | 25.312 | 0 | 4 | 90.1409 | 3 | 100 | 21 | 32.22632
50.7 | 28.8 | 8.8 | 2.38 | 1293 | 554 | 0 | 400 | 0 | 0 | 0 | 0 | 112.9 | 0.114 | 0.285 | 0.6 | 12.87 | 32.18 | 67.8529 | 45.2 | 14 | 19.888 | 25.312 | 0 | 4 | 90.1409 | 3 | 100 | 28 | 36.58584
52.8485 | 27.4015 | 8.425 | 2.2765 | 1293 | 554 | 0 | 380 | 0 | 20 | 0 | 0 | 112.9 | 0.114 | 0.285 | 0.6 | 12.87 | 32.18 | 67.8529 | 45.2 | 14 | 19.888 | 25.312 | 0 | 4 | 90.1409 | 3 | 100 | 3 | 35.00864
52.8485 | 27.4015 | 8.425 | 2.2765 | 1293 | 554 | 0 | 380 | 0 | 20 | 0 | 0 | 112.9 | 0.114 | 0.285 | 0.6 | 12.87 | 32.18 | 67.8529 | 45.2 | 14 | 19.888 | 25.312 | 0 | 4 | 90.1409 | 3 | 100 | 7 | 35.33896
52.8485 | 27.4015 | 8.425 | 2.2765 | 1293 | 554 | 0 | 380 | 0 | 20 | 0 | 0 | 112.9 | 0.114 | 0.285 | 0.6 | 12.87 | 32.18 | 67.8529 | 45.2 | 14 | 19.888 | 25.312 | 0 | 4 | 90.1409 | 3 | 100 | 14 | 35.8196
52.8485 | 27.4015 | 8.425 | 2.2765 | 1293 | 554 | 0 | 380 | 0 | 20 | 0 | 0 | 112.9 | 0.114 | 0.285 | 0.6 | 12.87 | 32.18 | 67.8529 | 45.2 | 14 | 19.888 | 25.312 | 0 | 4 | 90.1409 | 3 | 100 | 21 | 35.7184
52.8485 | 27.4015 | 8.425 | 2.2765 | 1293 | 554 | 0 | 380 | 0 | 20 | 0 | 0 | 112.9 | 0.114 | 0.285 | 0.6 | 12.87 | 32.18 | 67.8529 | 45.2 | 14 | 19.888 | 25.312 | 0 | 4 | 90.1409 | 3 | 100 | 28 | 37.1676
54.997 | 26.003 | 8.05 | 2.173 | 1293 | 554 | 0 | 360 | 0 | 40 | 0 | 0 | 112.9 | 0.114 | 0.285 | 0.6 | 12.87 | 32.18 | 67.8529 | 45.2 | 14 | 19.888 | 25.312 | 0 | 4 | 90.1409 | 3 | 100 | 3 | 29.5784
54.997 | 26.003 | 8.05 | 2.173 | 1293 | 554 | 0 | 360 | 0 | 40 | 0 | 0 | 112.9 | 0.114 | 0.285 | 0.6 | 12.87 | 32.18 | 67.8529 | 45.2 | 14 | 19.888 | 25.312 | 0 | 4 | 90.1409 | 3 | 100 | 7 | 39.21768
54.997 | 26.003 | 8.05 | 2.173 | 1293 | 554 | 0 | 360 | 0 | 40 | 0 | 0 | 112.9 | 0.114 | 0.285 | 0.6 | 12.87 | 32.18 | 67.8529 | 45.2 | 14 | 19.888 | 25.312 | 0 | 4 | 90.1409 | 3 | 100 | 14 | 39.6972
54.997 | 26.003 | 8.05 | 2.173 | 1293 | 554 | 0 | 360 | 0 | 40 | 0 | 0 | 112.9 | 0.114 | 0.285 | 0.6 | 12.87 | 32.18 | 67.8529 | 45.2 | 14 | 19.888 | 25.312 | 0 | 4 | 90.1409 | 3 | 100 | 21 | 39.79
54.997 | 26.003 | 8.05 | 2.173 | 1293 | 554 | 0 | 360 | 0 | 40 | 0 | 0 | 112.9 | 0.114 | 0.285 | 0.6 | 12.87 | 32.18 | 67.8529 | 45.2 | 14 | 19.888 | 25.312 | 0 | 4 | 90.1409 | 3 | 100 | 28 | 39.8828
57.1455 | 24.6045 | 7.675 | 2.0695 | 1293 | 554 | 0 | 340 | 0 | 60 | 0 | 0 | 112.9 | 0.114 | 0.285 | 0.6 | 12.87 | 32.18 | 67.8529 | 45.2 | 14 | 19.888 | 25.312 | 0 | 4 | 90.1409 | 3 | 100 | 3 | 35.20264
57.1455 | 24.6045 | 7.675 | 2.0695 | 1293 | 554 | 0 | 340 | 0 | 60 | 0 | 0 | 112.9 | 0.114 | 0.285 | 0.6 | 12.87 | 32.18 | 67.8529 | 45.2 | 14 | 19.888 | 25.312 | 0 | 4 | 90.1409 | 3 | 100 | 7 | 35.14496
57.1455 | 24.6045 | 7.675 | 2.0695 | 1293 | 554 | 0 | 340 | 0 | 60 | 0 | 0 | 112.9 | 0.114 | 0.285 | 0.6 | 12.87 | 32.18 | 67.8529 | 45.2 | 14 | 19.888 | 25.312 | 0 | 4 | 90.1409 | 3 | 100 | 14 | 35.8184
57.1455 | 24.6045 | 7.675 | 2.0695 | 1293 | 554 | 0 | 340 | 0 | 60 | 0 | 0 | 112.9 | 0.114 | 0.285 | 0.6 | 12.87 | 32.18 | 67.8529 | 45.2 | 14 | 19.888 | 25.312 | 0 | 4 | 90.1409 | 3 | 100 | 21 | 37.076
57.1455 | 24.6045 | 7.675 | 2.0695 | 1293 | 554 | 0 | 340 | 0 | 60 | 0 | 0 | 112.9 | 0.114 | 0.285 | 0.6 | 12.87 | 32.18 | 67.8529 | 45.2 | 14 | 19.888 | 25.312 | 0 | 4 | 90.1409 | 3 | 100 | 28 | 40.85248
59.294 | 23.206 | 7.3 | 1.966 | 1293 | 554 | 0 | 320 | 0 | 80 | 0 | 0 | 112.9 | 0.114 | 0.285 | 0.6 | 12.87 | 32.18 | 67.8529 | 45.2 | 14 | 19.888 | 25.312 | 0 | 4 | 90.1409 | 3 | 100 | 3 | 50.52264
59.294 | 23.206 | 7.3 | 1.966 | 1293 | 554 | 0 | 320 | 0 | 80 | 0 | 0 | 112.9 | 0.114 | 0.285 | 0.6 | 12.87 | 32.18 | 67.8529 | 45.2 | 14 | 19.888 | 25.312 | 0 | 4 | 90.1409 | 3 | 100 | 7 | 51.0468
59.294 | 23.206 | 7.3 | 1.966 | 1293 | 554 | 0 | 320 | 0 | 80 | 0 | 0 | 112.9 | 0.114 | 0.285 | 0.6 | 12.87 | 32.18 | 67.8529 | 45.2 | 14 | 19.888 | 25.312 | 0 | 4 | 90.1409 | 3 | 100 | 14 | 54.04872
59.294 | 23.206 | 7.3 | 1.966 | 1293 | 554 | 0 | 320 | 0 | 80 | 0 | 0 | 112.9 | 0.114 | 0.285 | 0.6 | 12.87 | 32.18 | 67.8529 | 45.2 | 14 | 19.888 | 25.312 | 0 | 4 | 90.1409 | 3 | 100 | 21 | 53.9476
59.294 | 23.206 | 7.3 | 1.966 | 1293 | 554 | 0 | 320 | 0 | 80 | 0 | 0 | 112.9 | 0.114 | 0.285 | 0.6 | 12.87 | 32.18 | 67.8529 | 45.2 | 14 | 19.888 | 25.312 | 0 | 4 | 90.1409 | 3 | 100 | 28 | 55.2028
61.89 | 28.05 | 4.11 | 0.87 | 1321 | 320 | 0 | 500 | 0 | 0 | 0 | 0 | 120 | 0.09 | 0.28 | 0.63 | 10.8 | 33.6 | 75.6 | 80 | 16 | 28.8 | 51.2 | 0 | 6 | 108 | 1 | 60 | 28 | 42.848
61.89 | 28.05 | 4.11 | 0.87 | 1321 | 320 | 0 | 500 | 0 | 0 | 0 | 0 | 120 | 0.09 | 0.28 | 0.63 | 10.8 | 33.6 | 75.6 | 80 | 16 | 28.8 | 51.2 | 0 | 6 | 108 | 1 | 60 | 90 | 44.264
61.89 | 28.05 | 4.11 | 0.87 | 1419 | 344 | 0 | 400 | 0 | 0 | 0 | 0 | 120 | 0.09 | 0.28 | 0.63 | 10.8 | 33.6 | 75.6 | 80 | 16 | 28.8 | 51.2 | 0 | 4 | 106.8 | 1 | 60 | 28 | 36.76
61.89 | 28.05 | 4.11 | 0.87 | 1419 | 344 | 0 | 400 | 0 | 0 | 0 | 0 | 120 | 0.09 | 0.28 | 0.63 | 10.8 | 33.6 | 75.6 | 80 | 16 | 28.8 | 51.2 | 0 | 4 | 106.8 | 1 | 60 | 90 | 37.992
61.89 | 28.05 | 4.11 | 0.87 | 1485 | 360 | 0 | 333 | 0 | 0 | 0 | 0 | 120 | 0.09 | 0.28 | 0.63 | 10.8 | 33.6 | 75.6 | 80 | 16 | 28.8 | 51.2 | 0 | 3.2 | 106.32 | 1 | 60 | 28 | 29.696
61.89 | 28.05 | 4.11 | 0.87 | 1485 | 360 | 0 | 333 | 0 | 0 | 0 | 0 | 120 | 0.09 | 0.28 | 0.63 | 10.8 | 33.6 | 75.6 | 80 | 16 | 28.8 | 51.2 | 0 | 3.2 | 106.32 | 1 | 60 | 90 | 31.968
61.89 | 28.05 | 4.11 | 0.87 | 1533 | 371 | 0 | 286 | 0 | 0 | 0 | 0 | 120 | 0.09 | 0.28 | 0.63 | 10.8 | 33.6 | 75.6 | 80 | 16 | 28.8 | 51.2 | 0 | 0 | 104.4 | 1 | 60 | 28 | 26.728
61.89 | 28.05 | 4.11 | 0.87 | 1533 | 371 | 0 | 286 | 0 | 0 | 0 | 0 | 120 | 0.09 | 0.28 | 0.63 | 10.8 | 33.6 | 75.6 | 80 | 16 | 28.8 | 51.2 | 0 | 0 | 104.4 | 1 | 60 | 90 | 29.48
61.89 | 28.05 | 4.11 | 0.87 | 1567 | 380 | 0 | 250 | 0 | 0 | 0 | 0 | 120 | 0.09 | 0.28 | 0.63 | 10.8 | 33.6 | 75.6 | 80 | 16 | 28.8 | 51.2 | 0 | 0 | 104.4 | 1 | 60 | 28 | 18.76
61.89 | 28.05 | 4.11 | 0.87 | 1567 | 380 | 0 | 250 | 0 | 0 | 0 | 0 | 120 | 0.09 | 0.28 | 0.63 | 10.8 | 33.6 | 75.6 | 80 | 16 | 28.8 | 51.2 | 0 | 0 | 104.4 | 1 | 60 | 90 | 22.608
68.1 | 24.1 | 3.73 | 0.91 | 1161.4 | 875 | 0 | 0 | 0 | 0 | 222.5 | 0 | 183.9 | 0.08 | 0.265 | 0.66 | 14.71 | 48.73 | 120.4545 |  |  |  | 18.7 | 2.6 | 0 | 123.0545 |  | 25 | 7 | 19.68
68.1 | 24.1 | 3.73 | 0.91 | 1150.9 | 867 | 0 | 0 | 0 | 0 | 210.1 | 0 | 173.7 | 0.08 | 0.265 | 0.66 | 13.9 | 46.03 | 113.7735 |  |  |  | 17.7 | 22.3 | 0 | 136.0735 |  | 25 | 7 | 38.16
68.1 | 24.1 | 3.73 | 0.91 | 1139.7 | 858.6 | 0 | 0 | 0 | 0 | 196.9 | 0 | 162.8 | 0.08 | 0.265 | 0.66 | 13.02 | 43.14 | 106.634 |  |  |  | 16.6 | 43.4 | 0 | 150.034 |  | 25 | 7 | 21.04
68.1 | 24.1 | 3.73 | 0.91 | 1055.3 | 796.3 | 0 | 0 | 0 | 0 | 289 | 0 | 238.9 | 0.08 | 0.265 | 0.66 | 19.11 | 63.31 | 156.4795 |  |  |  | 24.2 | 3.2 | 0 | 159.6795 |  | 25 | 7 | 46.8
68.1 | 24.1 | 3.73 | 0.91 | 1042.7 | 786.8 | 0 | 0 | 0 | 0 | 272 | 0 | 225 | 0.08 | 0.265 | 0.66 | 18 | 59.63 | 147.375 |  |  |  | 22.9 | 29 | 0 | 176.375 |  | 25 | 7 | 39.6
68.1 | 24.1 | 3.73 | 0.91 | 1029.6 | 776.9 | 0 | 0 | 0 | 0 | 254.2 | 0 | 210.1 | 0.08 | 0.265 | 0.66 | 16.81 | 55.68 | 137.6155 |  |  |  | 21.3 | 56.2 | 0 | 193.8155 |  | 25 | 7 | 15.04
68.1 | 24.1 | 3.73 | 0.91 | 957.9 | 723.5 | 0 | 0 | 0 | 0 | 350 | 0 | 289.4 | 0.08 | 0.265 | 0.66 | 23.15 | 76.69 | 189.557 |  |  |  | 29.4 | 3.9 | 0 | 193.457 |  | 25 | 7 | 52.32
68.1 | 24.1 | 3.73 | 0.91 | 944.3 | 713.2 | 0 | 0 | 0 | 0 | 328.7 | 0 | 271.8 | 0.08 | 0.265 | 0.66 | 21.74 | 72.03 | 178.029 |  |  |  | 27.6 | 35 | 0 | 213.029 |  | 25 | 7 | 35.84
68.1 | 24.1 | 3.73 | 0.91 | 929.9 | 702.4 | 0 | 0 | 0 | 0 | 306.4 | 0 | 253.3 | 0.08 | 0.265 | 0.66 | 20.26 | 67.12 | 165.9115 |  |  |  | 5.8 | 67.6 | 0 | 233.5115 |  | 25 | 7 | 15.2
34.01 | 16.62 | 1.71 | 34.85 | 1148 | 668 | 0 | 0 | 560 | 0 | 0 | 0 | 108 | 0.233 | 0.208 | 0.56 | 25.16 | 22.46 | 60.372 | 32 | 14 | 14.08 | 17.92 | 0 | 0 | 74.452 | 0.25 | 60 | 3 | 14.92
34.01 | 16.62 | 1.71 | 34.85 | 1148 | 668 | 0 | 0 | 560 | 0 | 0 | 0 | 108 | 0.233 | 0.208 | 0.56 | 25.16 | 22.46 | 60.372 | 32 | 14 | 14.08 | 17.92 | 0 | 0 | 74.452 | 0.25 | 60 | 7 | 21.472
34.01 | 16.62 | 1.71 | 34.85 | 1148 | 668 | 0 | 0 | 560 | 0 | 0 | 0 | 108 | 0.233 | 0.208 | 0.56 | 25.16 | 22.46 | 60.372 | 32 | 14 | 14.08 | 17.92 | 0 | 0 | 74.452 | 0.25 | 60 | 28 | 24.216
34.01 | 16.62 | 1.71 | 34.85 | 1148 | 668 | 0 | 0 | 560 | 0 | 0 | 0 | 108 | 0.233 | 0.208 | 0.56 | 25.16 | 22.46 | 60.372 | 32 | 14 | 14.08 | 17.92 | 0 | 0 | 74.452 | 0.25 | 60 | 56 | 29.16
34.01 | 16.62 | 1.71 | 34.85 | 1148 | 668 | 0 | 0 | 560 | 0 | 0 | 0 | 129 | 0.233 | 0.208 | 0.56 | 30.06 | 26.83 | 72.111 | 39 | 14 | 17.16 | 21.84 | 0 | 0 | 89.271 | 0.25 | 60 | 3 | 17.376
34.01 | 16.62 | 1.71 | 34.85 | 1148 | 668 | 0 | 0 | 560 | 0 | 0 | 0 | 129 | 0.233 | 0.208 | 0.56 | 30.06 | 26.83 | 72.111 | 39 | 14 | 17.16 | 21.84 | 0 | 0 | 89.271 | 0.25 | 60 | 7 | 24.52
34.01 | 16.62 | 1.71 | 34.85 | 1148 | 668 | 0 | 0 | 560 | 0 | 0 | 0 | 129 | 0.233 | 0.208 | 0.56 | 30.06 | 26.83 | 72.111 | 39 | 14 | 17.16 | 21.84 | 0 | 0 | 89.271 | 0.25 | 60 | 28 | 26.776
34.01 | 16.62 | 1.71 | 34.85 | 1148 | 668 | 0 | 0 | 560 | 0 | 0 | 0 | 129 | 0.233 | 0.208 | 0.56 | 30.06 | 26.83 | 72.111 | 39 | 14 | 17.16 | 21.84 | 0 | 0 | 89.271 | 0.25 | 60 | 56 | 34.08
34.01 | 16.62 | 1.71 | 34.85 | 1148 | 668 | 0 | 0 | 560 | 0 | 0 | 0 | 151 | 0.233 | 0.208 | 0.56 | 35.18 | 31.41 | 84.409 | 45 | 14 | 19.8 | 25.2 | 0 | 0 | 104.209 | 0.25 | 60 | 3 | 19.968
34.01 | 16.62 | 1.71 | 34.85 | 1148 | 668 | 0 | 0 | 560 | 0 | 0 | 0 | 151 | 0.233 | 0.208 | 0.56 | 35.18 | 31.41 | 84.409 | 45 | 14 | 19.8 | 25.2 | 0 | 0 | 104.209 | 0.25 | 60 | 7 | 21.792
34.01 | 16.62 | 1.71 | 34.85 | 1148 | 668 | 0 | 0 | 560 | 0 | 0 | 0 | 151 | 0.233 | 0.208 | 0.56 | 35.18 | 31.41 | 84.409 | 45 | 14 | 19.8 | 25.2 | 0 | 0 | 104.209 | 0.25 | 60 | 28 | 26.208
34.01 | 16.62 | 1.71 | 34.85 | 1148 | 668 | 0 | 0 | 560 | 0 | 0 | 0 | 151 | 0.233 | 0.208 | 0.56 | 35.18 | 31.41 | 84.409 | 45 | 14 | 19.8 | 25.2 | 0 | 0 | 104.209 | 0.25 | 60 | 56 | 39.392
34.01 | 16.62 | 1.71 | 34.85 | 1148 | 668 | 0 | 0 | 560 | 0 | 0 | 0 | 82 | 0.233 | 0.208 | 0.56 | 19.11 | 17.06 | 45.838 | 58 | 14 | 25.52 | 32.48 | 0 | 0 | 71.358 | 0.25 | 60 | 3 | 23.304
34.01 | 16.62 | 1.71 | 34.85 | 1148 | 668 | 0 | 0 | 560 | 0 | 0 | 0 | 82 | 0.233 | 0.208 | 0.56 | 19.11 | 17.06 | 45.838 | 58 | 14 | 25.52 | 32.48 | 0 | 0 | 71.358 | 0.25 | 60 | 7 | 24.888
34.01 | 16.62 | 1.71 | 34.85 | 1148 | 668 | 0 | 0 | 560 | 0 | 0 | 0 | 82 | 0.233 | 0.208 | 0.56 | 19.11 | 17.06 | 45.838 | 58 | 14 | 25.52 | 32.48 | 0 | 0 | 71.358 | 0.25 | 60 | 28 | 28.544
34.01 | 16.62 | 1.71 | 34.85 | 1148 | 668 | 0 | 0 | 560 | 0 | 0 | 0 | 82 | 0.233 | 0.208 | 0.56 | 19.11 | 17.06 | 45.838 | 58 | 14 | 25.52 | 32.48 | 0 | 0 | 71.358 | 0.25 | 60 | 56 | 31.896
34.01 | 16.62 | 1.71 | 34.85 | 1148 | 668 | 0 | 0 | 560 | 0 | 0 | 0 | 89 | 0.233 | 0.208 | 0.56 | 20.74 | 18.51 | 49.751 | 69 | 14 | 30.36 | 38.64 | 0 | 0 | 80.111 | 0.25 | 60 | 3 | 24.184
34.01 | 16.62 | 1.71 | 34.85 | 1148 | 668 | 0 | 0 | 560 | 0 | 0 | 0 | 89 | 0.233 | 0.208 | 0.56 | 20.74 | 18.51 | 49.751 | 69 | 14 | 30.36 | 38.64 | 0 | 0 | 80.111 | 0.25 | 60 | 7 | 27.096
34.01 | 16.62 | 1.71 | 34.85 | 1148 | 668 | 0 | 0 | 560 | 0 | 0 | 0 | 89 | 0.233 | 0.208 | 0.56 | 20.74 | 18.51 | 49.751 | 69 | 14 | 30.36 | 38.64 | 0 | 0 | 80.111 | 0.25 | 60 | 28 | 27.536
34.01 | 16.62 | 1.71 | 34.85 | 1148 | 668 | 0 | 0 | 560 | 0 | 0 | 0 | 89 | 0.233 | 0.208 | 0.56 | 20.74 | 18.51 | 49.751 | 69 | 14 | 30.36 | 38.64 | 0 | 0 | 80.111 | 0.25 | 60 | 56 | 28.76
34.01 | 16.62 | 1.71 | 34.85 | 1148 | 668 | 0 | 0 | 560 | 0 | 0 | 0 | 115 | 0.233 | 0.208 | 0.56 | 26.8 | 23.92 | 64.285 | 81 | 14 | 35.64 | 45.36 | 0 | 0 | 99.925 | 0.25 | 60 | 3 | 13.672
34.01 | 16.62 | 1.71 | 34.85 | 1148 | 668 | 0 | 0 | 560 | 0 | 0 | 0 | 115 | 0.233 | 0.208 | 0.56 | 26.8 | 23.92 | 64.285 | 81 | 14 | 35.64 | 45.36 | 0 | 0 | 99.925 | 0.25 | 60 | 7 | 20.32
34.01 | 16.62 | 1.71 | 34.85 | 1148 | 668 | 0 | 0 | 560 | 0 | 0 | 0 | 115 | 0.233 | 0.208 | 0.56 | 26.8 | 23.92 | 64.285 | 81 | 14 | 35.64 | 45.36 | 0 | 0 | 99.925 | 0.25 | 60 | 28 | 23.536
34.01 | 16.62 | 1.71 | 34.85 | 1148 | 668 | 0 | 0 | 560 | 0 | 0 | 0 | 115 | 0.233 | 0.208 | 0.56 | 26.8 | 23.92 | 64.285 | 81 | 14 | 35.64 | 45.36 | 0 | 0 | 99.925 | 0.25 | 60 | 56 | 28.72
34.01 | 16.62 | 1.71 | 34.85 | 1148 | 668 | 0 | 0 | 560 | 0 | 0 | 0 | 54 | 0.233 | 0.208 | 0.56 | 12.58 | 11.23 | 30.186 | 84 | 14 | 36.96 | 47.04 | 0 | 0 | 67.146 | 0.25 | 60 | 3 | 17.008
34.01 | 16.62 | 1.71 | 34.85 | 1148 | 668 | 0 | 0 | 560 | 0 | 0 | 0 | 54 | 0.233 | 0.208 | 0.56 | 12.58 | 11.23 | 30.186 | 84 | 14 | 36.96 | 47.04 | 0 | 0 | 67.146 | 0.25 | 60 | 7 | 19.392
34.01 | 16.62 | 1.71 | 34.85 | 1148 | 668 | 0 | 0 | 560 | 0 | 0 | 0 | 54 | 0.233 | 0.208 | 0.56 | 12.58 | 11.23 | 30.186 | 84 | 14 | 36.96 | 47.04 | 0 | 0 | 67.146 | 0.25 | 60 | 28 | 23.104
34.01 | 16.62 | 1.71 | 34.85 | 1148 | 668 | 0 | 0 | 560 | 0 | 0 | 0 | 54 | 0.233 | 0.208 | 0.56 | 12.58 | 11.23 | 30.186 | 84 | 14 | 36.96 | 47.04 | 0 | 0 | 67.146 | 0.25 | 60 | 56 | 24.096
34.01 | 16.62 | 1.71 | 34.85 | 1148 | 668 | 0 | 0 | 560 | 0 | 0 | 0 | 64 | 0.233 | 0.208 | 0.56 | 14.91 | 13.31 | 35.776 | 104 | 14 | 45.76 | 58.24 | 0 | 0 | 81.536 | 0.25 | 60 | 3 | 19.568
34.01 | 16.62 | 1.71 | 34.85 | 1148 | 668 | 0 | 0 | 560 | 0 | 0 | 0 | 64 | 0.233 | 0.208 | 0.56 | 14.91 | 13.31 | 35.776 | 104 | 14 | 45.76 | 58.24 | 0 | 0 | 81.536 | 0.25 | 60 | 7 | 21.344
34.01 | 16.62 | 1.71 | 34.85 | 1148 | 668 | 0 | 0 | 560 | 0 | 0 | 0 | 64 | 0.233 | 0.208 | 0.56 | 14.91 | 13.31 | 35.776 | 104 | 14 | 45.76 | 58.24 | 0 | 0 | 81.536 | 0.25 | 60 | 28 | 25.616
34.01 | 16.62 | 1.71 | 34.85 | 1148 | 668 | 0 | 0 | 560 | 0 | 0 | 0 | 64 | 0.233 | 0.208 | 0.56 | 14.91 | 13.31 | 35.776 | 104 | 14 | 45.76 | 58.24 | 0 | 0 | 81.536 | 0.25 | 60 | 56 | 28.16
34.01 | 16.62 | 1.71 | 34.85 | 1148 | 668 | 0 | 0 | 560 | 0 | 0 | 0 | 75 | 0.233 | 0.208 | 0.56 | 17.48 | 15.6 | 41.925 | 121 | 14 | 53.24 | 67.76 | 0 | 0 | 95.165 | 0.25 | 60 | 3 | 15.552
34.01 | 16.62 | 1.71 | 34.85 | 1148 | 668 | 0 | 0 | 560 | 0 | 0 | 0 | 75 | 0.233 | 0.208 | 0.56 | 17.48 | 15.6 | 41.925 | 121 | 14 | 53.24 | 67.76 | 0 | 0 | 95.165 | 0.25 | 60 | 7 | 18.24
34.01 | 16.62 | 1.71 | 34.85 | 1148 | 668 | 0 | 0 | 560 | 0 | 0 | 0 | 75 | 0.233 | 0.208 | 0.56 | 17.48 | 15.6 | 41.925 | 121 | 14 | 53.24 | 67.76 | 0 | 0 | 95.165 | 0.25 | 60 | 28 | 19.336
34.01 | 16.62 | 1.71 | 34.85 | 1148 | 668 | 0 | 0 | 560 | 0 | 0 | 0 | 75 | 0.233 | 0.208 | 0.56 | 17.48 | 15.6 | 41.925 | 121 | 14 | 53.24 | 67.76 | 0 | 0 | 95.165 | 0.25 | 60 | 56 | 26.112
34.01 | 16.62 | 1.71 | 34.85 | 1148 | 668 | 0 | 0 | 560 | 0 | 0 | 0 | 108 | 0.233 | 0.208 | 0.56 | 25.16 | 22.46 | 60.372 | 32 | 14 | 14.08 | 17.92 | 0 | 0 | 74.452 | 0.25 | 80 | 3 | 21.648
34.01 | 16.62 | 1.71 | 34.85 | 1148 | 668 | 0 | 0 | 560 | 0 | 0 | 0 | 108 | 0.233 | 0.208 | 0.56 | 25.16 | 22.46 | 60.372 | 32 | 14 | 14.08 | 17.92 | 0 | 0 | 74.452 | 0.25 | 80 | 7 | 23.8
34.01 | 16.62 | 1.71 | 34.85 | 1148 | 668 | 0 | 0 | 560 | 0 | 0 | 0 | 108 | 0.233 | 0.208 | 0.56 | 25.16 | 22.46 | 60.372 | 32 | 14 | 14.08 | 17.92 | 0 | 0 | 74.452 | 0.25 | 80 | 28 | 23.736
34.01 | 16.62 | 1.71 | 34.85 | 1148 | 668 | 0 | 0 | 560 | 0 | 0 | 0 | 108 | 0.233 | 0.208 | 0.56 | 25.16 | 22.46 | 60.372 | 32 | 14 | 14.08 | 17.92 | 0 | 0 | 74.452 | 0.25 | 80 | 56 | 25.632
34.01 | 16.62 | 1.71 | 34.85 | 1148 | 668 | 0 | 0 | 560 | 0 | 0 | 0 | 129 | 0.233 | 0.208 | 0.56 | 30.06 | 26.83 | 72.111 | 39 | 14 | 17.16 | 21.84 | 0 | 0 | 89.271 | 0.25 | 80 | 3 | 24.856
34.01 | 16.62 | 1.71 | 34.85 | 1148 | 668 | 0 | 0 | 560 | 0 | 0 | 0 | 129 | 0.233 | 0.208 | 0.56 | 30.06 | 26.83 | 72.111 | 39 | 14 | 17.16 | 21.84 | 0 | 0 | 89.271 | 0.25 | 80 | 7 | 26.72
34.01 | 16.62 | 1.71 | 34.85 | 1148 | 668 | 0 | 0 | 560 | 0 | 0 | 0 | 129 | 0.233 | 0.208 | 0.56 | 30.06 | 26.83 | 72.111 | 39 | 14 | 17.16 | 21.84 | 0 | 0 | 89.271 | 0.25 | 80 | 28 | 27.688
34.01 | 16.62 | 1.71 | 34.85 | 1148 | 668 | 0 | 0 | 560 | 0 | 0 | 0 | 129 | 0.233 | 0.208 | 0.56 | 30.06 | 26.83 | 72.111 | 39 | 14 | 17.16 | 21.84 | 0 | 0 | 89.271 | 0.25 | 80 | 56 | 30.608
34.01 | 16.62 | 1.71 | 34.85 | 1148 | 668 | 0 | 0 | 560 | 0 | 0 | 0 | 151 | 0.233 | 0.208 | 0.56 | 35.18 | 31.41 | 84.409 | 45 | 14 | 19.8 | 25.2 | 0 | 0 | 104.209 | 0.25 | 80 | 3 | 30.968
34.01 | 16.62 | 1.71 | 34.85 | 1148 | 668 | 0 | 0 | 560 | 0 | 0 | 0 | 151 | 0.233 | 0.208 | 0.56 | 35.18 | 31.41 | 84.409 | 45 | 14 | 19.8 | 25.2 | 0 | 0 | 104.209 | 0.25 | 80 | 7 | 33.936
34.01 | 16.62 | 1.71 | 34.85 | 1148 | 668 | 0 | 0 | 560 | 0 | 0 | 0 | 151 | 0.233 | 0.208 | 0.56 | 35.18 | 31.41 | 84.409 | 45 | 14 | 19.8 | 25.2 | 0 | 0 | 104.209 | 0.25 | 80 | 28 | 35.712
34.01 | 16.62 | 1.71 | 34.85 | 1148 | 668 | 0 | 0 | 560 | 0 | 0 | 0 | 151 | 0.233 | 0.208 | 0.56 | 35.18 | 31.41 | 84.409 | 45 | 14 | 19.8 | 25.2 | 0 | 0 | 104.209 | 0.25 | 80 | 56 | 40.088
34.01 | 16.62 | 1.71 | 34.85 | 1148 | 668 | 0 | 0 | 560 | 0 | 0 | 0 | 82 | 0.233 | 0.208 | 0.56 | 19.11 | 17.06 | 45.838 | 58 | 14 | 25.52 | 32.48 | 0 | 0 | 71.358 | 0.25 | 80 | 3 | 22.48
34.01 | 16.62 | 1.71 | 34.85 | 1148 | 668 | 0 | 0 | 560 | 0 | 0 | 0 | 82 | 0.233 | 0.208 | 0.56 | 19.11 | 17.06 | 45.838 | 58 | 14 | 25.52 | 32.48 | 0 | 0 | 71.358 | 0.25 | 80 | 7 | 25.064
34.01 | 16.62 | 1.71 | 34.85 | 1148 | 668 | 0 | 0 | 560 | 0 | 0 | 0 | 82 | 0.233 | 0.208 | 0.56 | 19.11 | 17.06 | 45.838 | 58 | 14 | 25.52 | 32.48 | 0 | 0 | 71.358 | 0.25 | 80 | 28 | 26.384
34.01 | 16.62 | 1.71 | 34.85 | 1148 | 668 | 0 | 0 | 560 | 0 | 0 | 0 | 82 | 0.233 | 0.208 | 0.56 | 19.11 | 17.06 | 45.838 | 58 | 14 | 25.52 | 32.48 | 0 | 0 | 71.358 | 0.25 | 80 | 56 | 40.856
34.01 | 16.62 | 1.71 | 34.85 | 1148 | 668 | 0 | 0 | 560 | 0 | 0 | 0 | 89 | 0.233 | 0.208 | 0.56 | 20.74 | 18.51 | 49.751 | 69 | 14 | 30.36 | 38.64 | 0 | 0 | 80.111 | 0.25 | 80 | 3 | 22.92
34.01 | 16.62 | 1.71 | 34.85 | 1148 | 668 | 0 | 0 | 560 | 0 | 0 | 0 | 89 | 0.233 | 0.208 | 0.56 | 20.74 | 18.51 | 49.751 | 69 | 14 | 30.36 | 38.64 | 0 | 0 | 80.111 | 0.25 | 80 | 7 | 25.408
34.01 | 16.62 | 1.71 | 34.85 | 1148 | 668 | 0 | 0 | 560 | 0 | 0 | 0 | 89 | 0.233 | 0.208 | 0.56 | 20.74 | 18.51 | 49.751 | 69 | 14 | 30.36 | 38.64 | 0 | 0 | 80.111 | 0.25 | 80 | 28 | 33.568
34.01 | 16.62 | 1.71 | 34.85 | 1148 | 668 | 0 | 0 | 560 | 0 | 0 | 0 | 89 | 0.233 | 0.208 | 0.56 | 20.74 | 18.51 | 49.751 | 69 | 14 | 30.36 | 38.64 | 0 | 0 | 80.111 | 0.25 | 80 | 56 | 39.04
34.01 | 16.62 | 1.71 | 34.85 | 1148 | 668 | 0 | 0 | 560 | 0 | 0 | 0 | 115 | 0.233 | 0.208 | 0.56 | 26.8 | 23.92 | 64.285 | 81 | 14 | 35.64 | 45.36 | 0 | 0 | 99.925 | 0.25 | 80 | 3 | 19.96
34.01 | 16.62 | 1.71 | 34.85 | 1148 | 668 | 0 | 0 | 560 | 0 | 0 | 0 | 115 | 0.233 | 0.208 | 0.56 | 26.8 | 23.92 | 64.285 | 81 | 14 | 35.64 | 45.36 | 0 | 0 | 99.925 | 0.25 | 80 | 7 | 25.312
34.01 | 16.62 | 1.71 | 34.85 | 1148 | 668 | 0 | 0 | 560 | 0 | 0 | 0 | 115 | 0.233 | 0.208 | 0.56 | 26.8 | 23.92 | 64.285 | 81 | 14 | 35.64 | 45.36 | 0 | 0 | 99.925 | 0.25 | 80 | 28 | 29.808
34.01 | 16.62 | 1.71 | 34.85 | 1148 | 668 | 0 | 0 | 560 | 0 | 0 | 0 | 115 | 0.233 | 0.208 | 0.56 | 26.8 | 23.92 | 64.285 | 81 | 14 | 35.64 | 45.36 | 0 | 0 | 99.925 | 0.25 | 80 | 56 | 34.28
34.01 | 16.62 | 1.71 | 34.85 | 1148 | 668 | 0 | 0 | 560 | 0 | 0 | 0 | 54 | 0.233 | 0.208 | 0.56 | 12.58 | 11.23 | 30.186 | 84 | 14 | 36.96 | 47.04 | 0 | 0 | 67.146 | 0.25 | 80 | 3 | 19.56
34.01 | 16.62 | 1.71 | 34.85 | 1148 | 668 | 0 | 0 | 560 | 0 | 0 | 0 | 54 | 0.233 | 0.208 | 0.56 | 12.58 | 11.23 | 30.186 | 84 | 14 | 36.96 | 47.04 | 0 | 0 | 67.146 | 0.25 | 80 | 7 | 26.192
34.01 | 16.62 | 1.71 | 34.85 | 1148 | 668 | 0 | 0 | 560 | 0 | 0 | 0 | 54 | 0.233 | 0.208 | 0.56 | 12.58 | 11.23 | 30.186 | 84 | 14 | 36.96 | 47.04 | 0 | 0 | 67.146 | 0.25 | 80 | 28 | 30.12
34.01 | 16.62 | 1.71 | 34.85 | 1148 | 668 | 0 | 0 | 560 | 0 | 0 | 0 | 54 | 0.233 | 0.208 | 0.56 | 12.58 | 11.23 | 30.186 | 84 | 14 | 36.96 | 47.04 | 0 | 0 | 67.146 | 0.25 | 80 | 56 | 32.992
34.01 | 16.62 | 1.71 | 34.85 | 1148 | 668 | 0 | 0 | 560 | 0 | 0 | 0 | 64 | 0.233 | 0.208 | 0.56 | 14.91 | 13.31 | 35.776 | 104 | 14 | 45.76 | 58.24 | 0 | 0 | 81.536 | 0.25 | 80 | 3 | 21.808
34.01 | 16.62 | 1.71 | 34.85 | 1148 | 668 | 0 | 0 | 560 | 0 | 0 | 0 | 64 | 0.233 | 0.208 | 0.56 | 14.91 | 13.31 | 35.776 | 104 | 14 | 45.76 | 58.24 | 0 | 0 | 81.536 | 0.25 | 80 | 7 | 23.872
34.01 | 16.62 | 1.71 | 34.85 | 1148 | 668 | 0 | 0 | 560 | 0 | 0 | 0 | 64 | 0.233 | 0.208 | 0.56 | 14.91 | 13.31 | 35.776 | 104 | 14 | 45.76 | 58.24 | 0 | 0 | 81.536 | 0.25 | 80 | 28 | 31.24
34.01 | 16.62 | 1.71 | 34.85 | 1148 | 668 | 0 | 0 | 560 | 0 | 0 | 0 | 64 | 0.233 | 0.208 | 0.56 | 14.91 | 13.31 | 35.776 | 104 | 14 | 45.76 | 58.24 | 0 | 0 | 81.536 | 0.25 | 80 | 56 | 35.768
34.01 | 16.62 | 1.71 | 34.85 | 1148 | 668 | 0 | 0 | 560 | 0 | 0 | 0 | 75 | 0.233 | 0.208 | 0.56 | 17.48 | 15.6 | 41.925 | 121 | 14 | 53.24 | 67.76 | 0 | 0 | 95.165 | 0.25 | 80 | 3 | 16.872
34.01 | 16.62 | 1.71 | 34.85 | 1148 | 668 | 0 | 0 | 560 | 0 | 0 | 0 | 75 | 0.233 | 0.208 | 0.56 | 17.48 | 15.6 | 41.925 | 121 | 14 | 53.24 | 67.76 | 0 | 0 | 95.165 | 0.25 | 80 | 7 | 22.12
34.01 | 16.62 | 1.71 | 34.85 | 1148 | 668 | 0 | 0 | 560 | 0 | 0 | 0 | 75 | 0.233 | 0.208 | 0.56 | 17.48 | 15.6 | 41.925 | 121 | 14 | 53.24 | 67.76 | 0 | 0 | 95.165 | 0.25 | 80 | 28 | 24.008
34.01 | 16.62 | 1.71 | 34.85 | 1148 | 668 | 0 | 0 | 560 | 0 | 0 | 0 | 75 | 0.233 | 0.208 | 0.56 | 17.48 | 15.6 | 41.925 | 121 | 14 | 53.24 | 67.76 | 0 | 0 | 95.165 | 0.25 | 80 | 56 | 31.648
34.01 | 16.62 | 1.71 | 34.85 | 1148 | 668 | 0 | 0 | 560 | 0 | 0 | 0 | 108 | 0.233 | 0.208 | 0.56 | 25.16 | 22.46 | 60.372 | 32 | 14 | 14.08 | 17.92 | 0 | 0 | 74.452 | 0.25 | 100 | 3 | 20.2
34.01 | 16.62 | 1.71 | 34.85 | 1148 | 668 | 0 | 0 | 560 | 0 | 0 | 0 | 108 | 0.233 | 0.208 | 0.56 | 25.16 | 22.46 | 60.372 | 32 | 14 | 14.08 | 17.92 | 0 | 0 | 74.452 | 0.25 | 100 | 7 | 22.2
34.01 | 16.62 | 1.71 | 34.85 | 1148 | 668 | 0 | 0 | 560 | 0 | 0 | 0 | 108 | 0.233 | 0.208 | 0.56 | 25.16 | 22.46 | 60.372 | 32 | 14 | 14.08 | 17.92 | 0 | 0 | 74.452 | 0.25 | 100 | 28 | 24.992
34.01 | 16.62 | 1.71 | 34.85 | 1148 | 668 | 0 | 0 | 560 | 0 | 0 | 0 | 108 | 0.233 | 0.208 | 0.56 | 25.16 | 22.46 | 60.372 | 32 | 14 | 14.08 | 17.92 | 0 | 0 | 74.452 | 0.25 | 100 | 56 | 25.984
34.01 | 16.62 | 1.71 | 34.85 | 1148 | 668 | 0 | 0 | 560 | 0 | 0 | 0 | 129 | 0.233 | 0.208 | 0.56 | 30.06 | 26.83 | 72.111 | 39 | 14 | 17.16 | 21.84 | 0 | 0 | 89.271 | 0.25 | 100 | 3 | 23.792
34.01 | 16.62 | 1.71 | 34.85 | 1148 | 668 | 0 | 0 | 560 | 0 | 0 | 0 | 129 | 0.233 | 0.208 | 0.56 | 30.06 | 26.83 | 72.111 | 39 | 14 | 17.16 | 21.84 | 0 | 0 | 89.271 | 0.25 | 100 | 7 | 24.888
34.01 | 16.62 | 1.71 | 34.85 | 1148 | 668 | 0 | 0 | 560 | 0 | 0 | 0 | 129 | 0.233 | 0.208 | 0.56 | 30.06 | 26.83 | 72.111 | 39 | 14 | 17.16 | 21.84 | 0 | 0 | 89.271 | 0.25 | 100 | 28 | 27.024
34.01 | 16.62 | 1.71 | 34.85 | 1148 | 668 | 0 | 0 | 560 | 0 | 0 | 0 | 129 | 0.233 | 0.208 | 0.56 | 30.06 | 26.83 | 72.111 | 39 | 14 | 17.16 | 21.84 | 0 | 0 | 89.271 | 0.25 | 100 | 56 | 27.76
34.01 | 16.62 | 1.71 | 34.85 | 1148 | 668 | 0 | 0 | 560 | 0 | 0 | 0 | 151 | 0.233 | 0.208 | 0.56 | 35.18 | 31.41 | 84.409 | 45 | 14 | 19.8 | 25.2 | 0 | 0 | 104.209 | 0.25 | 100 | 3 | 25.336
34.01 | 16.62 | 1.71 | 34.85 | 1148 | 668 | 0 | 0 | 560 | 0 | 0 | 0 | 151 | 0.233 | 0.208 | 0.56 | 35.18 | 31.41 | 84.409 | 45 | 14 | 19.8 | 25.2 | 0 | 0 | 104.209 | 0.25 | 100 | 7 | 28.648
34.01 | 16.62 | 1.71 | 34.85 | 1148 | 668 | 0 | 0 | 560 | 0 | 0 | 0 | 151 | 0.233 | 0.208 | 0.56 | 35.18 | 31.41 | 84.409 | 45 | 14 | 19.8 | 25.2 | 0 | 0 | 104.209 | 0.25 | 100 | 28 | 28.72
34.01 | 16.62 | 1.71 | 34.85 | 1148 | 668 | 0 | 0 | 560 | 0 | 0 | 0 | 151 | 0.233 | 0.208 | 0.56 | 35.18 | 31.41 | 84.409 | 45 | 14 | 19.8 | 25.2 | 0 | 0 | 104.209 | 0.25 | 100 | 56 | 33.6
34.01 | 16.62 | 1.71 | 34.85 | 1148 | 668 | 0 | 0 | 560 | 0 | 0 | 0 | 82 | 0.233 | 0.208 | 0.56 | 19.11 | 17.06 | 45.838 | 58 | 14 | 25.52 | 32.48 | 0 | 0 | 71.358 | 0.25 | 100 | 3 | 21.624
34.01 | 16.62 | 1.71 | 34.85 | 1148 | 668 | 0 | 0 | 560 | 0 | 0 | 0 | 82 | 0.233 | 0.208 | 0.56 | 19.11 | 17.06 | 45.838 | 58 | 14 | 25.52 | 32.48 | 0 | 0 | 71.358 | 0.25 | 100 | 7 | 24.168
34.01 | 16.62 | 1.71 | 34.85 | 1148 | 668 | 0 | 0 | 560 | 0 | 0 | 0 | 82 | 0.233 | 0.208 | 0.56 | 19.11 | 17.06 | 45.838 | 58 | 14 | 25.52 | 32.48 | 0 | 0 | 71.358 | 0.25 | 100 | 28 | 27.552
34.01 | 16.62 | 1.71 | 34.85 | 1148 | 668 | 0 | 0 | 560 | 0 | 0 | 0 | 82 | 0.233 | 0.208 | 0.56 | 19.11 | 17.06 | 45.838 | 58 | 14 | 25.52 | 32.48 | 0 | 0 | 71.358 | 0.25 | 100 | 56 | 33.32
34.01 | 16.62 | 1.71 | 34.85 | 1148 | 668 | 0 | 0 | 560 | 0 | 0 | 0 | 89 | 0.233 | 0.208 | 0.56 | 20.74 | 18.51 | 49.751 | 69 | 14 | 30.36 | 38.64 | 0 | 0 | 80.111 | 0.25 | 100 | 3 | 22.568
34.01 | 16.62 | 1.71 | 34.85 | 1148 | 668 | 0 | 0 | 560 | 0 | 0 | 0 | 89 | 0.233 | 0.208 | 0.56 | 20.74 | 18.51 | 49.751 | 69 | 14 | 30.36 | 38.64 | 0 | 0 | 80.111 | 0.25 | 100 | 7 | 23.992
34.01 | 16.62 | 1.71 | 34.85 | 1148 | 668 | 0 | 0 | 560 | 0 | 0 | 0 | 89 | 0.233 | 0.208 | 0.56 | 20.74 | 18.51 | 49.751 | 69 | 14 | 30.36 | 38.64 | 0 | 0 | 80.111 | 0.25 | 100 | 28 | 30.112
34.01 | 16.62 | 1.71 | 34.85 | 1148 | 668 | 0 | 0 | 560 | 0 | 0 | 0 | 89 | 0.233 | 0.208 | 0.56 | 20.74 | 18.51 | 49.751 | 69 | 14 | 30.36 | 38.64 | 0 | 0 | 80.111 | 0.25 | 100 | 56 | 33.808
34.01 | 16.62 | 1.71 | 34.85 | 1148 | 668 | 0 | 0 | 560 | 0 | 0 | 0 | 115 | 0.233 | 0.208 | 0.56 | 26.8 | 23.92 | 64.285 | 81 | 14 | 35.64 | 45.36 | 0 | 0 | 99.925 | 0.25 | 100 | 3 | 20.016
34.01 | 16.62 | 1.71 | 34.85 | 1148 | 668 | 0 | 0 | 560 | 0 | 0 | 0 | 115 | 0.233 | 0.208 | 0.56 | 26.8 | 23.92 | 64.285 | 81 | 14 | 35.64 | 45.36 | 0 | 0 | 99.925 | 0.25 | 100 | 7 | 23.92
34.01 | 16.62 | 1.71 | 34.85 | 1148 | 668 | 0 | 0 | 560 | 0 | 0 | 0 | 115 | 0.233 | 0.208 | 0.56 | 26.8 | 23.92 | 64.285 | 81 | 14 | 35.64 | 45.36 | 0 | 0 | 99.925 | 0.25 | 100 | 28 | 28.624
34.01 | 16.62 | 1.71 | 34.85 | 1148 | 668 | 0 | 0 | 560 | 0 | 0 | 0 | 115 | 0.233 | 0.208 | 0.56 | 26.8 | 23.92 | 64.285 | 81 | 14 | 35.64 | 45.36 | 0 | 0 | 99.925 | 0.25 | 100 | 56 | 32.688
34.01 | 16.62 | 1.71 | 34.85 | 1148 | 668 | 0 | 0 | 560 | 0 | 0 | 0 | 54 | 0.233 | 0.208 | 0.56 | 12.58 | 11.23 | 30.186 | 84 | 14 | 36.96 | 47.04 | 0 | 0 | 67.146 | 0.25 | 100 | 3 | 17.4
34.01 | 16.62 | 1.71 | 34.85 | 1148 | 668 | 0 | 0 | 560 | 0 | 0 | 0 | 54 | 0.233 | 0.208 | 0.56 | 12.58 | 11.23 | 30.186 | 84 | 14 | 36.96 | 47.04 | 0 | 0 | 67.146 | 0.25 | 100 | 7 | 24.208
34.01 | 16.62 | 1.71 | 34.85 | 1148 | 668 | 0 | 0 | 560 | 0 | 0 | 0 | 54 | 0.233 | 0.208 | 0.56 | 12.58 | 11.23 | 30.186 | 84 | 14 | 36.96 | 47.04 | 0 | 0 | 67.146 | 0.25 | 100 | 28 | 26.112
34.01 | 16.62 | 1.71 | 34.85 | 1148 | 668 | 0 | 0 | 560 | 0 | 0 | 0 | 54 | 0.233 | 0.208 | 0.56 | 12.58 | 11.23 | 30.186 | 84 | 14 | 36.96 | 47.04 | 0 | 0 | 67.146 | 0.25 | 100 | 56 | 32.784
34.01 | 16.62 | 1.71 | 34.85 | 1148 | 668 | 0 | 0 | 560 | 0 | 0 | 0 | 64 | 0.233 | 0.208 | 0.56 | 14.91 | 13.31 | 35.776 | 104 | 14 | 45.76 | 58.24 | 0 | 0 | 81.536 | 0.25 | 100 | 3 | 18.752
34.01 | 16.62 | 1.71 | 34.85 | 1148 | 668 | 0 | 0 | 560 | 0 | 0 | 0 | 64 | 0.233 | 0.208 | 0.56 | 14.91 | 13.31 | 35.776 | 104 | 14 | 45.76 | 58.24 | 0 | 0 | 81.536 | 0.25 | 100 | 7 | 23.056
34.01 | 16.62 | 1.71 | 34.85 | 1148 | 668 | 0 | 0 | 560 | 0 | 0 | 0 | 64 | 0.233 | 0.208 | 0.56 | 14.91 | 13.31 | 35.776 | 104 | 14 | 45.76 | 58.24 | 0 | 0 | 81.536 | 0.25 | 100 | 28 | 27.976
34.01 | 16.62 | 1.71 | 34.85 | 1148 | 668 | 0 | 0 | 560 | 0 | 0 | 0 | 64 | 0.233 | 0.208 | 0.56 | 14.91 | 13.31 | 35.776 | 104 | 14 | 45.76 | 58.24 | 0 | 0 | 81.536 | 0.25 | 100 | 56 | 32.84
34.01 | 16.62 | 1.71 | 34.85 | 1148 | 668 | 0 | 0 | 560 | 0 | 0 | 0 | 75 | 0.233 | 0.208 | 0.56 | 17.48 | 15.6 | 41.925 | 121 | 14 | 53.24 | 67.76 | 0 | 0 | 95.165 | 0.25 | 100 | 3 | 15.16
34.01 | 16.62 | 1.71 | 34.85 | 1148 | 668 | 0 | 0 | 560 | 0 | 0 | 0 | 75 | 0.233 | 0.208 | 0.56 | 17.48 | 15.6 | 41.925 | 121 | 14 | 53.24 | 67.76 | 0 | 0 | 95.165 | 0.25 | 100 | 7 | 17.8
34.01 | 16.62 | 1.71 | 34.85 | 1148 | 668 | 0 | 0 | 560 | 0 | 0 | 0 | 75 | 0.233 | 0.208 | 0.56 | 17.48 | 15.6 | 41.925 | 121 | 14 | 53.24 | 67.76 | 0 | 0 | 95.165 | 0.25 | 100 | 28 | 23.568
34.01 | 16.62 | 1.71 | 34.85 | 1148 | 668 | 0 | 0 | 560 | 0 | 0 | 0 | 75 | 0.233 | 0.208 | 0.56 | 17.48 | 15.6 | 41.925 | 121 | 14 | 53.24 | 67.76 | 0 | 0 | 95.165 | 0.25 | 100 | 56 | 25.472
29.945 | 10.0725 | 3.005 | 46.1775 | 1193.02 | 795.35 | 225 | 75 | 0 | 0 | 0 | 0 | 29.46 | 0.1627 | 0.3464 | 0.49 | 4.79 | 10.2 | 14.461914 | 11.786 | 10 | 7.0716 | 4.7144 | 125.19 | 0 | 146.723514 | 1 | 100 | 7 | 20.5547384
29.945 | 10.0725 | 3.005 | 46.1775 | 1193.02 | 795.35 | 225 | 75 | 0 | 0 | 0 | 0 | 29.46 | 0.1627 | 0.3464 | 0.49 | 4.79 | 10.2 | 14.461914 | 11.786 | 10 | 7.0716 | 4.7144 | 125.19 | 0 | 146.723514 | 1 | 100 | 28 | 23.6928664
40.58 | 15.835 | 3.73 | 31.275 | 1171.48 | 780.99 | 150 | 150 | 0 | 0 | 0 | 0 | 58.93 | 0.1627 | 0.3464 | 0.49 | 9.59 | 20.41 | 28.928737 | 23.57 | 10 | 14.142 | 9.428 | 100.38 | 0 | 143.450737 | 1 | 100 | 7 | 24.8696644
40.58 | 15.835 | 3.73 | 31.275 | 1171.48 | 780.99 | 150 | 150 | 0 | 0 | 0 | 0 | 58.93 | 0.1627 | 0.3464 | 0.49 | 9.59 | 20.41 | 28.928737 | 23.57 | 10 | 14.142 | 9.428 | 100.38 | 0 | 143.450737 | 1 | 100 | 28 | 28.1646988
51.215 | 21.5975 | 4.455 | 16.3725 | 1149.96 | 766.64 | 75 | 225 | 0 | 0 | 0 | 0 | 88.39 | 0.1627 | 0.3464 | 0.49 | 14.38 | 30.62 | 43.390651 | 35.36 | 10 | 21.216 | 14.144 | 75.57 | 0 | 140.176651 | 1 | 100 | 7 | 24.2420388
51.215 | 21.5975 | 4.455 | 16.3725 | 1149.96 | 766.64 | 75 | 225 | 0 | 0 | 0 | 0 | 88.39 | 0.1627 | 0.3464 | 0.49 | 14.38 | 30.62 | 43.390651 | 35.36 | 10 | 21.216 | 14.144 | 75.57 | 0 | 140.176651 | 1 | 100 | 28 | 27.066354
57.9 | 31.11 | 5.07 | 1.29 | 1128.44 | 752.29 | 0 | 300 | 0 | 0 | 0 | 0 | 117.86 | 0.1627 | 0.3464 | 0.49 | 19.18 | 40.83 | 57.857474 | 47.14 | 10 | 28.284 | 18.856 | 50.76 | 0 | 136.901474 | 1 | 100 | 7 | 22.751428
57.9 | 31.11 | 5.07 | 1.29 | 1128.44 | 752.29 | 0 | 300 | 0 | 0 | 0 | 0 | 117.86 | 0.1627 | 0.3464 | 0.49 | 19.18 | 40.83 | 57.857474 | 47.14 | 10 | 28.284 | 18.856 | 50.76 | 0 | 136.901474 | 1 | 100 | 28 | 25.105024
29.945 | 10.0725 | 3.005 | 46.1775 | 1193.58 | 795.73 | 225 | 75 | 0 | 0 | 0 | 0 | 24.1 | 0.1627 | 0.3464 | 0.49 | 3.92 | 8.35 | 11.83069 | 9.64 | 10 | 5.784 | 3.856 | 129.7 | 0 | 147.31469 | 1 | 100 | 7 | 17.65197
29.945 | 10.0725 | 3.005 | 46.1775 | 1193.58 | 795.73 | 225 | 75 | 0 | 0 | 0 | 0 | 24.1 | 0.1627 | 0.3464 | 0.49 | 3.92 | 8.35 | 11.83069 | 9.64 | 10 | 5.784 | 3.856 | 129.7 | 0 | 147.31469 | 1 | 100 | 28 | 20.397832
40.58 | 15.835 | 3.73 | 31.275 | 1172.64 | 781.76 | 150 | 150 | 0 | 0 | 0 | 0 | 48.21 | 0.1627 | 0.3464 | 0.49 | 7.84 | 16.7 | 23.666289 | 19.29 | 10 | 11.574 | 7.716 | 109.4 | 0 | 144.640289 | 1 | 100 | 7 | 20.8685512
40.58 | 15.835 | 3.73 | 31.275 | 1172.64 | 781.76 | 150 | 150 | 0 | 0 | 0 | 0 | 48.21 | 0.1627 | 0.3464 | 0.49 | 7.84 | 16.7 | 23.666289 | 19.29 | 10 | 11.574 | 7.716 | 109.4 | 0 | 144.640289 | 1 | 100 | 28 | 23.6928664
51.215 | 21.5975 | 4.455 | 16.3725 | 1151.7 | 767.79 | 75 | 225 | 0 | 0 | 0 | 0 | 72.32 | 0.1627 | 0.3464 | 0.49 | 11.77 | 25.05 | 35.501888 | 28.93 | 10 | 17.358 | 11.572 | 89.11 | 0 | 141.969888 | 1 | 100 | 7 | 20.3193788
51.215 | 21.5975 | 4.455 | 16.3725 | 1151.7 | 767.79 | 75 | 225 | 0 | 0 | 0 | 0 | 72.32 | 0.1627 | 0.3464 | 0.49 | 11.77 | 25.05 | 35.501888 | 28.93 | 10 | 17.358 | 11.572 | 89.11 | 0 | 141.969888 | 1 | 100 | 28 | 22.8298812
57.9 | 31.11 | 5.07 | 1.29 | 1130.74 | 753.83 | 0 | 300 | 0 | 0 | 0 | 0 | 96.43 | 0.1627 | 0.3464 | 0.49 | 15.69 | 33.4 | 47.337487 | 38.57 | 10 | 23.142 | 15.428 | 68.81 | 0 | 139.289487 | 1 | 100 | 7 | 19.1425808
57.9 | 31.11 | 5.07 | 1.29 | 1130.74 | 753.83 | 0 | 300 | 0 | 0 | 0 | 0 | 96.43 | 0.1627 | 0.3464 | 0.49 | 15.69 | 33.4 | 47.337487 | 38.57 | 10 | 23.142 | 15.428 | 68.81 | 0 | 139.289487 | 1 | 100 | 28 | 21.1039108
29.945 | 10.0725 | 3.005 | 46.1775 | 1123.66 | 749.11 | 262.5 | 87.5 | 0 | 0 | 0 | 0 | 34.38 | 0.1627 | 0.3464 | 0.49 | 5.59 | 11.91 | 16.877142 | 13.75 | 10 | 8.25 | 5.5 | 146.06 | 0 | 171.187142 | 1 | 100 | 7 | 24.320492
29.945 | 10.0725 | 3.005 | 46.1775 | 1123.66 | 749.11 | 262.5 | 87.5 | 0 | 0 | 0 | 0 | 34.38 | 0.1627 | 0.3464 | 0.49 | 5.59 | 11.91 | 16.877142 | 13.75 | 10 | 8.25 | 5.5 | 146.06 | 0 | 171.187142 | 1 | 100 | 28 | 28.0077924
40.58 | 15.835 | 3.73 | 31.275 | 1098.54 | 732.36 | 175 | 175 | 0 | 0 | 0 | 0 | 68.75 | 0.1627 | 0.3464 | 0.49 | 11.19 | 23.82 | 33.749375 | 27.5 | 10 | 16.5 | 11 | 117.11 | 0 | 167.359375 | 1 | 100 | 7 | 26.281822
40.58 | 15.835 | 3.73 | 31.275 | 1098.54 | 732.36 | 175 | 175 | 0 | 0 | 0 | 0 | 68.75 | 0.1627 | 0.3464 | 0.49 | 11.19 | 23.82 | 33.749375 | 27.5 | 10 | 16.5 | 11 | 117.11 | 0 | 167.359375 | 1 | 100 | 28 | 29.7337628
51.215 | 21.5975 | 4.455 | 16.3725 | 1073.42 | 715.62 | 87.5 | 262.5 | 0 | 0 | 0 | 0 | 103.13 | 0.1627 | 0.3464 | 0.49 | 16.78 | 35.72 | 50.626517 | 41.25 | 10 | 24.75 | 16.5 | 88.17 | 0 | 163.546517 | 1 | 100 | 7 | 26.281822
51.215 | 21.5975 | 4.455 | 16.3725 | 1073.42 | 715.62 | 87.5 | 262.5 | 0 | 0 | 0 | 0 | 103.13 | 0.1627 | 0.3464 | 0.49 | 16.78 | 35.72 | 50.626517 | 41.25 | 10 | 24.75 | 16.5 | 88.17 | 0 | 163.546517 | 1 | 100 | 28 | 29.027684
57.9 | 31.11 | 5.07 | 1.29 | 1048.3 | 698.87 | 0 | 350 | 0 | 0 | 0 | 0 | 137.5 | 0.1627 | 0.3464 | 0.49 | 22.37 | 47.63 | 67.49875 | 55 | 10 | 33 | 22 | 59.23 | 0 | 159.72875 | 1 | 100 | 7 | 25.889556
57.9 | 31.11 | 5.07 | 1.29 | 1048.3 | 698.87 | 0 | 350 | 0 | 0 | 0 | 0 | 137.5 | 0.1627 | 0.3464 | 0.49 | 22.37 | 47.63 | 67.49875 | 55 | 10 | 33 | 22 | 59.23 | 0 | 159.72875 | 1 | 100 | 28 | 28.4000584
29.945 | 10.0725 | 3.005 | 46.1775 | 1124.337 | 749.56 | 262.5 | 87.5 | 0 | 0 | 0 | 0 | 28.13 | 0.1627 | 0.3464 | 0.49 | 4.58 | 9.74 | 13.809017 | 11.25 | 10 | 6.75 | 4.5 | 151.32 | 0 | 171.879017 | 1 | 100 | 7 | 20.5547384
29.945 | 10.0725 | 3.005 | 46.1775 | 1124.337 | 749.56 | 262.5 | 87.5 | 0 | 0 | 0 | 0 | 28.13 | 0.1627 | 0.3464 | 0.49 | 4.58 | 9.74 | 13.809017 | 11.25 | 10 | 6.75 | 4.5 | 151.32 | 0 | 171.879017 | 1 | 100 | 28 | 23.6928664
40.58 | 15.835 | 3.73 | 31.275 | 1099.9 | 733.26 | 175 | 175 | 0 | 0 | 0 | 0 | 56.25 | 0.1627 | 0.3464 | 0.49 | 9.15 | 19.49 | 27.613125 | 22.5 | 10 | 13.5 | 9 | 127.64 | 0 | 168.753125 | 1 | 100 | 7 | 22.8298812
40.58 | 15.835 | 3.73 | 31.275 | 1099.9 | 733.26 | 175 | 175 | 0 | 0 | 0 | 0 | 56.25 | 0.1627 | 0.3464 | 0.49 | 9.15 | 19.49 | 27.613125 | 22.5 | 10 | 13.5 | 9 | 127.64 | 0 | 168.753125 | 1 | 100 | 28 | 25.8111028
51.215 | 21.5975 | 4.455 | 16.3725 | 1075.44 | 716.97 | 87.5 | 262.5 | 0 | 0 | 0 | 0 | 84.38 | 0.1627 | 0.3464 | 0.49 | 13.73 | 29.23 | 41.422142 | 33.75 | 10 | 20.25 | 13.5 | 103.96 | 0 | 165.632142 | 1 | 100 | 7 | 22.0453492
51.215 | 21.5975 | 4.455 | 16.3725 | 1075.44 | 716.97 | 87.5 | 262.5 | 0 | 0 | 0 | 0 | 84.38 | 0.1627 | 0.3464 | 0.49 | 13.73 | 29.23 | 41.422142 | 33.75 | 10 | 20.25 | 13.5 | 103.96 | 0 | 165.632142 | 1 | 100 | 28 | 24.320492
57.9 | 31.11 | 5.07 | 1.29 | 1051 | 700.67 | 0 | 350 | 0 | 0 | 0 | 0 | 112.5 | 0.1627 | 0.3464 | 0.49 | 18.3 | 38.97 | 55.22625 | 45 | 10 | 27 | 18 | 80.28 | 0 | 162.50625 | 1 | 100 | 7 | 21.7315364
57.9 | 31.11 | 5.07 | 1.29 | 1051 | 700.67 | 0 | 350 | 0 | 0 | 0 | 0 | 112.5 | 0.1627 | 0.3464 | 0.49 | 18.3 | 38.97 | 55.22625 | 45 | 10 | 27 | 18 | 80.28 | 0 | 162.50625 | 1 | 100 | 28 | 23.8497728
61.85 | 27.36 | 5.18 | 1.47 | 1350 | 727 | 0 | 330 | 0 | 0 | 0 | 0 | 88 | 0.143 | 0.329 | 0.53 | 12.58 | 28.95 | 46.464 | 44 | 8 | 29.92 | 14.08 | 0 | 0 | 76.384 | 1 | 60 | 28 | 14.56
61.85 | 27.36 | 5.18 | 1.47 | 1350 | 727 | 0 | 330 | 0 | 0 | 0 | 0 | 88 | 0.143 | 0.329 | 0.53 | 12.58 | 28.95 | 46.464 | 44 | 8 | 29.92 | 14.08 | 0 | 0 | 76.384 | 1 | 60 | 28 | 15.184
61.85 | 27.36 | 5.18 | 1.47 | 1350 | 727 | 0 | 330 | 0 | 0 | 0 | 0 | 88 | 0.143 | 0.329 | 0.53 | 12.58 | 28.95 | 46.464 | 44 | 8 | 29.92 | 14.08 | 0 | 0 | 76.384 | 1 | 60 | 28 | 13.2
61.85 | 27.36 | 5.18 | 1.47 | 1350 | 727 | 0 | 330 | 0 | 0 | 0 | 0 | 88 | 0.143 | 0.329 | 0.53 | 12.58 | 28.95 | 46.464 | 44 | 10 | 26.4 | 17.6 | 0 | 0 | 72.864 | 1 | 60 | 28 | 16.48
61.85 | 27.36 | 5.18 | 1.47 | 1350 | 727 | 0 | 330 | 0 | 0 | 0 | 0 | 88 | 0.143 | 0.329 | 0.53 | 12.58 | 28.95 | 46.464 | 44 | 10 | 26.4 | 17.6 | 0 | 0 | 72.864 | 1 | 60 | 28 | 16.64
61.85 | 27.36 | 5.18 | 1.47 | 1350 | 727 | 0 | 330 | 0 | 0 | 0 | 0 | 88 | 0.143 | 0.329 | 0.53 | 12.58 | 28.95 | 46.464 | 44 | 10 | 26.4 | 17.6 | 0 | 0 | 72.864 | 1 | 60 | 28 | 13.76
61.85 | 27.36 | 5.18 | 1.47 | 1350 | 727 | 0 | 330 | 0 | 0 | 0 | 0 | 88 | 0.143 | 0.329 | 0.53 | 12.58 | 28.95 | 46.464 | 44 | 12 | 22.88 | 21.12 | 0 | 0 | 69.344 | 1 | 60 | 28 | 19.92
61.85 | 27.36 | 5.18 | 1.47 | 1350 | 727 | 0 | 330 | 0 | 0 | 0 | 0 | 88 | 0.143 | 0.329 | 0.53 | 12.58 | 28.95 | 46.464 | 44 | 12 | 22.88 | 21.12 | 0 | 0 | 69.344 | 1 | 60 | 28 | 19.52
61.85 | 27.36 | 5.18 | 1.47 | 1350 | 727 | 0 | 330 | 0 | 0 | 0 | 0 | 88 | 0.143 | 0.329 | 0.53 | 12.58 | 28.95 | 46.464 | 44 | 12 | 22.88 | 21.12 | 0 | 0 | 69.344 | 1 | 60 | 28 | 16.08
47.24544 | 23.05016 | 6.826796 | 13.45588 | 1031.3 | 723.8 | 0 | 343 | 172 | 0 | 0 | 0 | 128.7142857 | 0.08 | 0.27 | 0.65 | 10.3 | 34.75 | 83.66428571 | 51.48571429 | 14 | 22.65371429 | 28.832 | 0 | 7.7 | 110.938 |  | 25 | 7 | 30.26
47.26 | 23.05667 | 6.83 | 13.43667 | 1058.2 | 742.7 | 0 | 300 | 150 | 0 | 0 | 0 | 128.5714286 | 0.08 | 0.27 | 0.65 | 10.29 | 34.71 | 83.57142857 | 51.42857143 | 14 | 22.62857143 | 28.8 | 0 | 6.7 | 110.22 |  | 25 | 7 | 35.38
47.26 | 23.05667 | 6.83 | 13.43667 | 1058.2 | 742.7 | 0 | 300 | 150 | 0 | 0 | 0 | 128.5714286 | 0.08 | 0.27 | 0.65 | 10.29 | 34.71 | 83.57142857 | 51.42857143 | 12 | 26.74285714 | 24.68571429 | 0 | 6.7 | 114.3342857 |  | 25 | 7 | 29
47.26 | 23.05667 | 6.83 | 13.43667 | 1058.2 | 742.7 | 0 | 300 | 150 | 0 | 0 | 0 | 128.5714286 | 0.08 | 0.27 | 0.65 | 10.29 | 34.71 | 83.57142857 | 51.42857143 | 16 | 18.51428571 | 32.91428571 | 0 | 6.7 | 106.1057143 |  | 25 | 7 | 31
47.26 | 23.05667 | 6.83 | 13.43667 | 1058.2 | 742.7 | 0 | 300 | 150 | 0 | 0 | 0 | 128.5714286 | 0.08 | 0.27 | 0.65 | 10.29 | 34.71 | 83.57142857 | 51.42857143 | 10 | 18.51428571 | 20.57143 | 0 | 6.7 | 106.1057143 |  | 25 | 7 | 23.814
31.25 | 14.06 | 2.8 | 33.75 | 1201 | 647 | 0 | 0 | 394 | 0 | 0 | 0 | 113 | 0.147 | 0.294 | 0.56 | 16.61 | 33.22 | 63.167 | 45 | 8 | 30.6 | 14.4 | 59 | 5.91 | 156.313 | 0.666666667 | 60 | 3 | 48.72
31.25 | 14.06 | 2.8 | 33.75 | 1201 | 647 | 0 | 0 | 394 | 0 | 0 | 0 | 113 | 0.147 | 0.294 | 0.56 | 16.61 | 33.22 | 63.167 | 45 | 8 | 30.6 | 14.4 | 59 | 5.91 | 156.313 | 0.666666667 | 60 | 7 | 53.2
31.25 | 14.06 | 2.8 | 33.75 | 1201 | 647 | 0 | 0 | 394 | 0 | 0 | 0 | 113 | 0.147 | 0.294 | 0.56 | 16.61 | 33.22 | 63.167 | 45 | 8 | 30.6 | 14.4 | 59 | 5.91 | 156.313 | 0.666666667 | 60 | 28 | 55.424
37.45734 | 12.72371 | 2.565406 | 30.46371 | 1201 | 647 | 0 | 0 | 355 | 0 | 0 | 39 | 113 | 0.147 | 0.294 | 0.56 | 16.61 | 33.22 | 63.167 | 45 | 8 | 30.6 | 14.4 | 59 | 5.91 | 156.313 | 0.666666667 | 60 | 3 | 49.84
37.45734 | 12.72371 | 2.565406 | 30.46371 | 1201 | 647 | 0 | 0 | 355 | 0 | 0 | 39 | 113 | 0.147 | 0.294 | 0.56 | 16.61 | 33.22 | 63.167 | 45 | 8 | 30.6 | 14.4 | 59 | 5.91 | 156.313 | 0.666666667 | 60 | 7 | 54.08
37.45734 | 12.72371 | 2.565406 | 30.46371 | 1201 | 647 | 0 | 0 | 355 | 0 | 0 | 39 | 113 | 0.147 | 0.294 | 0.56 | 16.61 | 33.22 | 63.167 | 45 | 8 | 30.6 | 14.4 | 59 | 5.91 | 156.313 | 0.666666667 | 60 | 28 | 56.576
43.82383 | 11.35315 | 2.324797 | 27.09315 | 1201 | 647 | 0 | 0 | 315 | 0 | 0 | 79 | 113 | 0.147 | 0.294 | 0.56 | 16.61 | 33.22 | 63.167 | 45 | 8 | 30.6 | 14.4 | 59 | 5.91 | 156.313 | 0.666666667 | 60 | 3 | 35.776
43.82383 | 11.35315 | 2.324797 | 27.09315 | 1201 | 647 | 0 | 0 | 315 | 0 | 0 | 79 | 113 | 0.147 | 0.294 | 0.56 | 16.61 | 33.22 | 63.167 | 45 | 8 | 30.6 | 14.4 | 59 | 5.91 | 156.313 | 0.666666667 | 60 | 7 | 37.056
43.82383 | 11.35315 | 2.324797 | 27.09315 | 1201 | 647 | 0 | 0 | 315 | 0 | 0 | 79 | 113 | 0.147 | 0.294 | 0.56 | 16.61 | 33.22 | 63.167 | 45 | 8 | 30.6 | 14.4 | 59 | 5.91 | 156.313 | 0.666666667 | 60 | 28 | 41.168
50.03117 | 10.01685 | 2.090203 | 23.80685 | 1201 | 647 | 0 | 0 | 276 | 0 | 0 | 118 | 113 | 0.147 | 0.294 | 0.56 | 16.61 | 33.22 | 63.167 | 45 | 8 | 30.6 | 14.4 | 59 | 5.91 | 156.313 | 0.666666667 | 60 | 3 | 15.392
50.03117 | 10.01685 | 2.090203 | 23.80685 | 1201 | 647 | 0 | 0 | 276 | 0 | 0 | 118 | 113 | 0.147 | 0.294 | 0.56 | 16.61 | 33.22 | 63.167 | 45 | 8 | 30.6 | 14.4 | 59 | 5.91 | 156.313 | 0.666666667 | 60 | 7 | 16.384
50.03117 | 10.01685 | 2.090203 | 23.80685 | 1201 | 647 | 0 | 0 | 276 | 0 | 0 | 118 | 113 | 0.147 | 0.294 | 0.56 | 16.61 | 33.22 | 63.167 | 45 | 8 | 30.6 | 14.4 | 59 | 5.91 | 156.313 | 0.666666667 | 60 | 28 | 19.616
31.25 | 14.06 | 2.8 | 33.75 | 1201 | 647 | 0 | 0 | 394 | 0 | 0 | 0 | 113 | 0.147 | 0.294 | 0.56 | 16.61 | 33.22 | 63.167 | 45 | 8 | 30.6 | 14.4 | 59 | 5.91 | 156.313 | 0.666666667 | 90 | 3 | 50.432
31.25 | 14.06 | 2.8 | 33.75 | 1201 | 647 | 0 | 0 | 394 | 0 | 0 | 0 | 113 | 0.147 | 0.294 | 0.56 | 16.61 | 33.22 | 63.167 | 45 | 8 | 30.6 | 14.4 | 59 | 5.91 | 156.313 | 0.666666667 | 90 | 7 | 52.952
31.25 | 14.06 | 2.8 | 33.75 | 1201 | 647 | 0 | 0 | 394 | 0 | 0 | 0 | 113 | 0.147 | 0.294 | 0.56 | 16.61 | 33.22 | 63.167 | 45 | 8 | 30.6 | 14.4 | 59 | 5.91 | 156.313 | 0.666666667 | 90 | 28 | 57.304
37.45734 | 12.72371 | 2.565406 | 30.46371 | 1201 | 647 | 0 | 0 | 355 | 0 | 0 | 39 | 113 | 0.147 | 0.294 | 0.56 | 16.61 | 33.22 | 63.167 | 45 | 8 | 30.6 | 14.4 | 59 | 5.91 | 156.313 | 0.666666667 | 90 | 3 | 51.624
37.45734 | 12.72371 | 2.565406 | 30.46371 | 1201 | 647 | 0 | 0 | 355 | 0 | 0 | 39 | 113 | 0.147 | 0.294 | 0.56 | 16.61 | 33.22 | 63.167 | 45 | 8 | 30.6 | 14.4 | 59 | 5.91 | 156.313 | 0.666666667 | 90 | 7 | 53.96
37.45734 | 12.72371 | 2.565406 | 30.46371 | 1201 | 647 | 0 | 0 | 355 | 0 | 0 | 39 | 113 | 0.147 | 0.294 | 0.56 | 16.61 | 33.22 | 63.167 | 45 | 8 | 30.6 | 14.4 | 59 | 5.91 | 156.313 | 0.666666667 | 90 | 28 | 57.872
43.82383 | 11.35315 | 2.324797 | 27.09315 | 1201 | 647 | 0 | 0 | 315 | 0 | 0 | 79 | 113 | 0.147 | 0.294 | 0.56 | 16.61 | 33.22 | 63.167 | 45 | 8 | 30.6 | 14.4 | 59 | 5.91 | 156.313 | 0.666666667 | 90 | 3 | 34.16
43.82383 | 11.35315 | 2.324797 | 27.09315 | 1201 | 647 | 0 | 0 | 315 | 0 | 0 | 79 | 113 | 0.147 | 0.294 | 0.56 | 16.61 | 33.22 | 63.167 | 45 | 8 | 30.6 | 14.4 | 59 | 5.91 | 156.313 | 0.666666667 | 90 | 7 | 37.76
43.82383 | 11.35315 | 2.324797 | 27.09315 | 1201 | 647 | 0 | 0 | 315 | 0 | 0 | 79 | 113 | 0.147 | 0.294 | 0.56 | 16.61 | 33.22 | 63.167 | 45 | 8 | 30.6 | 14.4 | 59 | 5.91 | 156.313 | 0.666666667 | 90 | 28 | 42.128
50.03117 | 10.01685 | 2.090203 | 23.80685 | 1201 | 647 | 0 | 0 | 276 | 0 | 0 | 118 | 113 | 0.147 | 0.294 | 0.56 | 16.61 | 33.22 | 63.167 | 45 | 8 | 30.6 | 14.4 | 59 | 5.91 | 156.313 | 0.666666667 | 90 | 3 | 8.32
50.03117 | 10.01685 | 2.090203 | 23.80685 | 1201 | 647 | 0 | 0 | 276 | 0 | 0 | 118 | 113 | 0.147 | 0.294 | 0.56 | 16.61 | 33.22 | 63.167 | 45 | 8 | 30.6 | 14.4 | 59 | 5.91 | 156.313 | 0.666666667 | 90 | 7 | 10.32
50.03117 | 10.01685 | 2.090203 | 23.80685 | 1201 | 647 | 0 | 0 | 276 | 0 | 0 | 118 | 113 | 0.147 | 0.294 | 0.56 | 16.61 | 33.22 | 63.167 | 45 | 8 | 30.6 | 14.4 | 59 | 5.91 | 156.313 | 0.666666667 | 90 | 28 | 12.88
31.25 | 14.06 | 2.8 | 33.75 | 1201 | 647 | 0 | 0 | 394 | 0 | 0 | 0 | 113 | 0.147 | 0.294 | 0.56 | 16.61 | 33.22 | 63.167 | 45 | 8 | 30.6 | 14.4 | 59 | 5.91 | 156.313 |  | 25 | 3 | 35.736
31.25 | 14.06 | 2.8 | 33.75 | 1201 | 647 | 0 | 0 | 394 | 0 | 0 | 0 | 113 | 0.147 | 0.294 | 0.56 | 16.61 | 33.22 | 63.167 | 45 | 8 | 30.6 | 14.4 | 59 | 5.91 | 156.313 |  | 25 | 7 | 37.728
31.25 | 14.06 | 2.8 | 33.75 | 1201 | 647 | 0 | 0 | 394 | 0 | 0 | 0 | 113 | 0.147 | 0.294 | 0.56 | 16.61 | 33.22 | 63.167 | 45 | 8 | 30.6 | 14.4 | 59 | 5.91 | 156.313 |  | 25 | 28 | 42.232
31.25 | 14.06 | 2.8 | 33.75 | 1201 | 647 | 0 | 0 | 394 | 0 | 0 | 0 | 113 | 0.147 | 0.294 | 0.56 | 16.61 | 33.22 | 63.167 | 45 | 8 | 30.6 | 14.4 | 59 | 5.91 | 156.313 |  | 25 | 90 | 44
37.45734 | 12.72371 | 2.565406 | 30.46371 | 1201 | 647 | 0 | 0 | 355 | 0 | 0 | 39 | 113 | 0.147 | 0.294 | 0.56 | 16.61 | 33.22 | 63.167 | 45 | 8 | 30.6 | 14.4 | 59 | 5.91 | 156.313 |  | 25 | 3 | 33.904
37.45734 | 12.72371 | 2.565406 | 30.46371 | 1201 | 647 | 0 | 0 | 355 | 0 | 0 | 39 | 113 | 0.147 | 0.294 | 0.56 | 16.61 | 33.22 | 63.167 | 45 | 8 | 30.6 | 14.4 | 59 | 5.91 | 156.313 |  | 25 | 7 | 35.4
37.45734 | 12.72371 | 2.565406 | 30.46371 | 1201 | 647 | 0 | 0 | 355 | 0 | 0 | 39 | 113 | 0.147 | 0.294 | 0.56 | 16.61 | 33.22 | 63.167 | 45 | 8 | 30.6 | 14.4 | 59 | 5.91 | 156.313 |  | 25 | 28 | 38.752
37.45734 | 12.72371 | 2.565406 | 30.46371 | 1201 | 647 | 0 | 0 | 355 | 0 | 0 | 39 | 113 | 0.147 | 0.294 | 0.56 | 16.61 | 33.22 | 63.167 | 45 | 8 | 30.6 | 14.4 | 59 | 5.91 | 156.313 |  | 25 | 90 | 40
43.82383 | 11.35315 | 2.324797 | 27.09315 | 1201 | 647 | 0 | 0 | 315 | 0 | 0 | 79 | 113 | 0.147 | 0.294 | 0.56 | 16.61 | 33.22 | 63.167 | 45 | 8 | 30.6 | 14.4 | 59 | 5.91 | 156.313 |  | 25 | 3 | 10.312
43.82383 | 11.35315 | 2.324797 | 27.09315 | 1201 | 647 | 0 | 0 | 315 | 0 | 0 | 79 | 113 | 0.147 | 0.294 | 0.56 | 16.61 | 33.22 | 63.167 | 45 | 8 | 30.6 | 14.4 | 59 | 5.91 | 156.313 |  | 25 | 7 | 11.784
43.82383 | 11.35315 | 2.324797 | 27.09315 | 1201 | 647 | 0 | 0 | 315 | 0 | 0 | 79 | 113 | 0.147 | 0.294 | 0.56 | 16.61 | 33.22 | 63.167 | 45 | 8 | 30.6 | 14.4 | 59 | 5.91 | 156.313 |  | 25 | 28 | 14.936
43.82383 | 11.35315 | 2.324797 | 27.09315 | 1201 | 647 | 0 | 0 | 315 | 0 | 0 | 79 | 113 | 0.147 | 0.294 | 0.56 | 16.61 | 33.22 | 63.167 | 45 | 8 | 30.6 | 14.4 | 59 | 5.91 | 156.313 |  | 25 | 90 | 15.2
50.03117 | 10.01685 | 2.090203 | 23.80685 | 1201 | 647 | 0 | 0 | 276 | 0 | 0 | 118 | 113 | 0.147 | 0.294 | 0.56 | 16.61 | 33.22 | 63.167 | 45 | 8 | 30.6 | 14.4 | 59 | 5.91 | 156.313 |  | 25 | 3 | 7.528
50.03117 | 10.01685 | 2.090203 | 23.80685 | 1201 | 647 | 0 | 0 | 276 | 0 | 0 | 118 | 113 | 0.147 | 0.294 | 0.56 | 16.61 | 33.22 | 63.167 | 45 | 8 | 30.6 | 14.4 | 59 | 5.91 | 156.313 |  | 25 | 7 | 9.064
50.03117 | 10.01685 | 2.090203 | 23.80685 | 1201 | 647 | 0 | 0 | 276 | 0 | 0 | 118 | 113 | 0.147 | 0.294 | 0.56 | 16.61 | 33.22 | 63.167 | 45 | 8 | 30.6 | 14.4 | 59 | 5.91 | 156.313 |  | 25 | 28 | 12.088
50.03117 | 10.01685 | 2.090203 | 23.80685 | 1201 | 647 | 0 | 0 | 276 | 0 | 0 | 118 | 113 | 0.147 | 0.294 | 0.56 | 16.61 | 33.22 | 63.167 | 45 | 8 | 30.6 | 14.4 | 59 | 5.91 | 156.313 |  | 25 | 90 | 12.8
39.80646 | 17.99521 | 5.62716 | 18.86428 | 935 | 615 | 0 | 308 | 206 | 0 | 0 | 0 | 121 | 0.128 | 0.255 | 0.62 | 15.49 | 30.86 | 74.657 | 99 | 10 | 59.4 | 39.6 | 75 | 0 | 209.057 |  | 25 | 1 | 9.76
39.80646 | 17.99521 | 5.62716 | 18.86428 | 935 | 615 | 0 | 308 | 206 | 0 | 0 | 0 | 121 | 0.128 | 0.255 | 0.62 | 15.49 | 30.86 | 74.657 | 99 | 10 | 59.4 | 39.6 | 75 | 0 | 209.057 |  | 25 | 7 | 33.44
39.80646 | 17.99521 | 5.62716 | 18.86428 | 935 | 615 | 0 | 308 | 206 | 0 | 0 | 0 | 121 | 0.128 | 0.255 | 0.62 | 15.49 | 30.86 | 74.657 | 99 | 10 | 59.4 | 39.6 | 75 | 0 | 209.057 |  | 25 | 28 | 49.44
39.82 | 18.004 | 5.634 | 18.832 | 1030 | 670 | 0 | 270 | 180 | 0 | 0 | 0 | 106 | 0.128 | 0.255 | 0.62 | 13.57 | 27.03 | 65.402 | 87 | 10 | 52.2 | 34.8 | 65 | 0 | 182.602 |  | 25 | 1 | 11.68
39.82 | 18.004 | 5.634 | 18.832 | 1030 | 670 | 0 | 270 | 180 | 0 | 0 | 0 | 106 | 0.128 | 0.255 | 0.62 | 13.57 | 27.03 | 65.402 | 87 | 10 | 52.2 | 34.8 | 65 | 0 | 182.602 |  | 25 | 7 | 39.2
39.82 | 18.004 | 5.634 | 18.832 | 1030 | 670 | 0 | 270 | 180 | 0 | 0 | 0 | 106 | 0.128 | 0.255 | 0.62 | 13.57 | 27.03 | 65.402 | 87 | 10 | 52.2 | 34.8 | 65 | 0 | 182.602 |  | 25 | 28 | 56.32
39.82 | 18.004 | 5.634 | 18.832 | 1110 | 720 | 0 | 240 | 160 | 0 | 0 | 0 | 94 | 0.128 | 0.255 | 0.62 | 12.03 | 23.97 | 57.998 | 77 | 10 | 46.2 | 30.8 | 55 | 0 | 159.198 |  | 25 | 1 | 6.56
39.82 | 18.004 | 5.634 | 18.832 | 1110 | 720 | 0 | 240 | 160 | 0 | 0 | 0 | 94 | 0.128 | 0.255 | 0.62 | 12.03 | 23.97 | 57.998 | 77 | 10 | 46.2 | 30.8 | 55 | 0 | 159.198 |  | 25 | 7 | 35.92
39.82 | 18.004 | 5.634 | 18.832 | 1110 | 720 | 0 | 240 | 160 | 0 | 0 | 0 | 94 | 0.128 | 0.255 | 0.62 | 12.03 | 23.97 | 57.998 | 77 | 10 | 46.2 | 30.8 | 55 | 0 | 159.198 |  | 25 | 28 | 55.28
39.82 | 18.004 | 5.634 | 18.832 | 1170 | 760 | 0 | 210 | 140 | 0 | 0 | 0 | 82 | 0.128 | 0.255 | 0.62 | 10.5 | 20.91 | 50.594 | 68 | 10 | 40.8 | 27.2 | 50 | 0 | 141.394 |  | 25 | 1 | 2.24
39.82 | 18.004 | 5.634 | 18.832 | 1170 | 760 | 0 | 210 | 140 | 0 | 0 | 0 | 82 | 0.128 | 0.255 | 0.62 | 10.5 | 20.91 | 50.594 | 68 | 10 | 40.8 | 27.2 | 50 | 0 | 141.394 |  | 25 | 7 | 28.08
39.82 | 18.004 | 5.634 | 18.832 | 1155 | 750 | 0 | 210 | 140 | 0 | 0 | 0 | 82 | 0.128 | 0.255 | 0.62 | 10.5 | 20.91 | 50.594 | 68 | 10 | 40.8 | 27.2 | 60 | 0 | 151.394 |  | 25 | 1 | 3.2
39.82 | 18.004 | 5.634 | 18.832 | 1155 | 750 | 0 | 210 | 140 | 0 | 0 | 0 | 82 | 0.128 | 0.255 | 0.62 | 10.5 | 20.91 | 50.594 | 68 | 10 | 40.8 | 27.2 | 60 | 0 | 151.394 |  | 25 | 7 | 30.8
39.82 | 18.004 | 5.634 | 18.832 | 1155 | 750 | 0 | 210 | 140 | 0 | 0 | 0 | 82 | 0.128 | 0.255 | 0.62 | 10.5 | 20.91 | 50.594 | 68 | 10 | 40.8 | 27.2 | 60 | 0 | 151.394 |  | 25 | 28 | 48.32
39.82 | 18.004 | 5.634 | 18.832 | 1070 | 710 | 0 | 240 | 160 | 0 | 0 | 0 | 94 | 0.128 | 0.255 | 0.62 | 12.03 | 23.97 | 57.998 | 77 | 10 | 46.2 | 30.8 | 70 | 0 | 174.198 |  | 25 | 1 | 11.76
39.82 | 18.004 | 5.634 | 18.832 | 1070 | 710 | 0 | 240 | 160 | 0 | 0 | 0 | 94 | 0.128 | 0.255 | 0.62 | 12.03 | 23.97 | 57.998 | 77 | 10 | 46.2 | 30.8 | 70 | 0 | 174.198 |  | 25 | 7 | 33.84
39.82 | 18.004 | 5.634 | 18.832 | 1070 | 710 | 0 | 240 | 160 | 0 | 0 | 0 | 94 | 0.128 | 0.255 | 0.62 | 12.03 | 23.97 | 57.998 | 77 | 10 | 46.2 | 30.8 | 70 | 0 | 174.198 |  | 25 | 28 | 53.36
39.82 | 18.004 | 5.634 | 18.832 | 1050 | 690 | 0 | 270 | 180 | 0 | 0 | 0 | 106 | 0.128 | 0.255 | 0.62 | 13.57 | 27.03 | 65.402 | 87 | 10 | 52.2 | 34.8 | 50 | 0 | 167.602 |  | 25 | 1 | 12.24
39.82 | 18.004 | 5.634 | 18.832 | 1050 | 690 | 0 | 270 | 180 | 0 | 0 | 0 | 106 | 0.128 | 0.255 | 0.62 | 13.57 | 27.03 | 65.402 | 87 | 10 | 52.2 | 34.8 | 50 | 0 | 167.602 |  | 25 | 7 | 37.6
39.82 | 18.004 | 5.634 | 18.832 | 1050 | 690 | 0 | 270 | 180 | 0 | 0 | 0 | 106 | 0.128 | 0.255 | 0.62 | 13.57 | 27.03 | 65.402 | 87 | 10 | 52.2 | 34.8 | 50 | 0 | 167.602 |  | 25 | 28 | 57.84
39.82 | 18.004 | 5.634 | 18.832 | 1120 | 730 | 0 | 210 | 140 | 0 | 0 | 0 | 83 | 0.128 | 0.255 | 0.62 | 10.62 | 21.17 | 51.211 | 67 | 10 | 40.2 | 26.8 | 80 | 0 | 171.411 |  | 25 | 1 | 2.72
39.82 | 18.004 | 5.634 | 18.832 | 1120 | 730 | 0 | 210 | 140 | 0 | 0 | 0 | 83 | 0.128 | 0.255 | 0.62 | 10.62 | 21.17 | 51.211 | 67 | 10 | 40.2 | 26.8 | 80 | 0 | 171.411 |  | 25 | 7 | 26.56
39.82 | 18.004 | 5.634 | 18.832 | 1120 | 730 | 0 | 210 | 140 | 0 | 0 | 0 | 83 | 0.128 | 0.255 | 0.62 | 10.62 | 21.17 | 51.211 | 67 | 10 | 40.2 | 26.8 | 80 | 0 | 171.411 |  | 25 | 28 | 44.88
39.82874 | 18.00967 | 5.638417 | 18.81116 | 1111 | 721 | 0 | 239 | 159 | 0 | 0 | 0 | 94 | 0.128 | 0.255 | 0.62 | 12.03 | 23.97 | 57.998 | 77 | 10 | 46.2 | 30.8 | 52 | 0 | 156.198 |  | 25 | 1 | 10.08
39.82874 | 18.00967 | 5.638417 | 18.81116 | 1111 | 721 | 0 | 239 | 159 | 0 | 0 | 0 | 94 | 0.128 | 0.255 | 0.62 | 12.03 | 23.97 | 57.998 | 77 | 10 | 46.2 | 30.8 | 52 | 0 | 156.198 |  | 25 | 7 | 32.08
39.82874 | 18.00967 | 5.638417 | 18.81116 | 1111 | 721 | 0 | 239 | 159 | 0 | 0 | 0 | 94 | 0.128 | 0.255 | 0.62 | 12.03 | 23.97 | 57.998 | 77 | 10 | 46.2 | 30.8 | 52 | 0 | 156.198 |  | 25 | 28 | 48.48
39.82909 | 18.0099 | 5.63859 | 18.81034 | 1111 | 721 | 0 | 230 | 153 | 0 | 0 | 0 | 90 | 0.128 | 0.255 | 0.62 | 11.52 | 22.95 | 55.53 | 74 | 10 | 44.4 | 29.6 | 63 | 0 | 162.93 |  | 25 | 1 | 6.32
39.82909 | 18.0099 | 5.63859 | 18.81034 | 1111 | 721 | 0 | 230 | 153 | 0 | 0 | 0 | 90 | 0.128 | 0.255 | 0.62 | 11.52 | 22.95 | 55.53 | 74 | 10 | 44.4 | 29.6 | 63 | 0 | 162.93 |  | 25 | 7 | 29.52
39.82909 | 18.0099 | 5.63859 | 18.81034 | 1111 | 721 | 0 | 230 | 153 | 0 | 0 | 0 | 90 | 0.128 | 0.255 | 0.62 | 11.52 | 22.95 | 55.53 | 74 | 10 | 44.4 | 29.6 | 63 | 0 | 162.93 |  | 25 | 28 | 46.88
39.82921 | 18.00997 | 5.638651 | 18.81005 | 1111 | 721 | 0 | 227 | 151 | 0 | 0 | 0 | 89 | 0.128 | 0.255 | 0.62 | 11.39 | 22.7 | 54.913 | 73 | 10 | 43.8 | 29.2 | 66 | 0 | 164.713 |  | 25 | 1 | 6.96
39.82921 | 18.00997 | 5.638651 | 18.81005 | 1111 | 721 | 0 | 227 | 151 | 0 | 0 | 0 | 89 | 0.128 | 0.255 | 0.62 | 11.39 | 22.7 | 54.913 | 73 | 10 | 43.8 | 29.2 | 66 | 0 | 164.713 |  | 25 | 7 | 30.72
39.82921 | 18.00997 | 5.638651 | 18.81005 | 1111 | 721 | 0 | 227 | 151 | 0 | 0 | 0 | 89 | 0.128 | 0.255 | 0.62 | 11.39 | 22.7 | 54.913 | 73 | 10 | 43.8 | 29.2 | 66 | 0 | 164.713 |  | 25 | 28 | 48.72
39.82959 | 18.01022 | 5.638843 | 18.80915 | 1111 | 721 | 0 | 218 | 145 | 0 | 0 | 0 | 86 | 0.128 | 0.255 | 0.62 | 11.01 | 21.93 | 53.062 | 70 | 10 | 42 | 28 | 76 | 0 | 171.062 |  | 25 | 1 | 9.28
39.82959 | 18.01022 | 5.638843 | 18.80915 | 1111 | 721 | 0 | 218 | 145 | 0 | 0 | 0 | 86 | 0.128 | 0.255 | 0.62 | 11.01 | 21.93 | 53.062 | 70 | 10 | 42 | 28 | 76 | 0 | 171.062 |  | 25 | 7 | 26.64
39.82959 | 18.01022 | 5.638843 | 18.80915 | 1111 | 721 | 0 | 218 | 145 | 0 | 0 | 0 | 86 | 0.128 | 0.255 | 0.62 | 11.01 | 21.93 | 53.062 | 70 | 10 | 42 | 28 | 76 | 0 | 171.062 |  | 25 | 28 | 40.96
39.82 | 18.004 | 5.634 | 18.832 | 1145 | 742 | 0 | 219 | 146 | 0 | 0 | 0 | 86 | 0.128 | 0.255 | 0.62 | 11.01 | 21.93 | 53.062 | 70 | 10 | 42 | 28 | 56 | 0 | 151.062 |  | 25 | 1 | 8.56
39.82 | 18.004 | 5.634 | 18.832 | 1145 | 742 | 0 | 219 | 146 | 0 | 0 | 0 | 86 | 0.128 | 0.255 | 0.62 | 11.01 | 21.93 | 53.062 | 70 | 10 | 42 | 28 | 56 | 0 | 151.062 |  | 25 | 7 | 32.88
39.82 | 18.004 | 5.634 | 18.832 | 1145 | 742 | 0 | 219 | 146 | 0 | 0 | 0 | 86 | 0.128 | 0.255 | 0.62 | 11.01 | 21.93 | 53.062 | 70 | 10 | 42 | 28 | 56 | 0 | 151.062 |  | 25 | 28 | 46.72
39.82 | 18.004 | 5.634 | 18.832 | 1145 | 742 | 0 | 216 | 144 | 0 | 0 | 0 | 85 | 0.128 | 0.255 | 0.62 | 10.88 | 21.68 | 52.445 | 69 | 10 | 41.4 | 27.6 | 59 | 0 | 152.845 |  | 25 | 1 | 7.6
39.82 | 18.004 | 5.634 | 18.832 | 1145 | 742 | 0 | 216 | 144 | 0 | 0 | 0 | 85 | 0.128 | 0.255 | 0.62 | 10.88 | 21.68 | 52.445 | 69 | 10 | 41.4 | 27.6 | 59 | 0 | 152.845 |  | 25 | 7 | 33.28
39.82 | 18.004 | 5.634 | 18.832 | 1145 | 742 | 0 | 216 | 144 | 0 | 0 | 0 | 85 | 0.128 | 0.255 | 0.62 | 10.88 | 21.68 | 52.445 | 69 | 10 | 41.4 | 27.6 | 59 | 0 | 152.845 |  | 25 | 28 | 44.88
39.82 | 18.004 | 5.634 | 18.832 | 1145 | 742 | 0 | 213 | 142 | 0 | 0 | 0 | 84 | 0.128 | 0.255 | 0.62 | 10.75 | 21.42 | 51.828 | 69 | 10 | 41.4 | 27.6 | 62 | 0 | 155.228 |  | 25 | 1 | 7.84
39.82 | 18.004 | 5.634 | 18.832 | 1145 | 742 | 0 | 213 | 142 | 0 | 0 | 0 | 84 | 0.128 | 0.255 | 0.62 | 10.75 | 21.42 | 51.828 | 69 | 10 | 41.4 | 27.6 | 62 | 0 | 155.228 |  | 25 | 7 | 29.92
39.82 | 18.004 | 5.634 | 18.832 | 1145 | 742 | 0 | 213 | 142 | 0 | 0 | 0 | 84 | 0.128 | 0.255 | 0.62 | 10.75 | 21.42 | 51.828 | 69 | 10 | 41.4 | 27.6 | 62 | 0 | 155.228 |  | 25 | 28 | 45.04
39.83 | 18.01049 | 5.639052 | 18.80816 | 1160 | 753 | 0 | 209 | 139 | 0 | 0 | 0 | 82 | 0.128 | 0.255 | 0.62 | 10.5 | 20.91 | 50.594 | 67 | 10 | 40.2 | 26.8 | 57 | 0 | 147.794 |  | 25 | 1 | 10.24
39.83 | 18.01049 | 5.639052 | 18.80816 | 1160 | 753 | 0 | 209 | 139 | 0 | 0 | 0 | 82 | 0.128 | 0.255 | 0.62 | 10.5 | 20.91 | 50.594 | 67 | 10 | 40.2 | 26.8 | 57 | 0 | 147.794 |  | 25 | 7 | 31.84
39.83 | 18.01049 | 5.639052 | 18.80816 | 1160 | 753 | 0 | 209 | 139 | 0 | 0 | 0 | 82 | 0.128 | 0.255 | 0.62 | 10.5 | 20.91 | 50.594 | 67 | 10 | 40.2 | 26.8 | 57 | 0 | 147.794 |  | 25 | 28 | 45.44
39.79947 | 17.99068 | 5.623628 | 18.88094 | 1160 | 753 | 0 | 203 | 136 | 0 | 0 | 0 | 80 | 0.128 | 0.255 | 0.62 | 10.24 | 20.4 | 49.36 | 65 | 10 | 39 | 26 | 63 | 0 | 151.36 |  | 25 | 1 | 7.44
39.79947 | 17.99068 | 5.623628 | 18.88094 | 1160 | 753 | 0 | 203 | 136 | 0 | 0 | 0 | 80 | 0.128 | 0.255 | 0.62 | 10.24 | 20.4 | 49.36 | 65 | 10 | 39 | 26 | 63 | 0 | 151.36 |  | 25 | 7 | 29.6
39.79947 | 17.99068 | 5.623628 | 18.88094 | 1160 | 753 | 0 | 203 | 136 | 0 | 0 | 0 | 80 | 0.128 | 0.255 | 0.62 | 10.24 | 20.4 | 49.36 | 65 | 10 | 39 | 26 | 63 | 0 | 151.36 |  | 25 | 28 | 44.48
39.82 | 18.004 | 5.634 | 18.832 | 1160 | 753 | 0 | 198 | 132 | 0 | 0 | 0 | 78 | 0.128 | 0.255 | 0.62 | 9.98 | 19.89 | 48.126 | 64 | 10 | 38.4 | 25.6 | 69 | 0 | 155.526 |  | 25 | 1 | 1.04
39.82 | 18.004 | 5.634 | 18.832 | 1160 | 753 | 0 | 198 | 132 | 0 | 0 | 0 | 78 | 0.128 | 0.255 | 0.62 | 9.98 | 19.89 | 48.126 | 64 | 10 | 38.4 | 25.6 | 69 | 0 | 155.526 |  | 25 | 7 | 17.84
39.82 | 18.004 | 5.634 | 18.832 | 1160 | 753 | 0 | 198 | 132 | 0 | 0 | 0 | 78 | 0.128 | 0.255 | 0.62 | 9.98 | 19.89 | 48.126 | 64 | 10 | 38.4 | 25.6 | 69 | 0 | 155.526 |  | 25 | 28 | 28.96
47.87 | 28 | 14.09 | 3.81 | 927 | 699 | 0 | 416 | 0 | 0 | 0 | 0 | 292 | 0.147 | 0.294 | 0.56 | 42.92 | 85.85 | 163.228 | 65 | 15 | 26 | 39 | 8 | 0 | 197.228 | 1 | 80 | 28 | 80.025
47.87 | 28 | 14.09 | 3.81 | 927 | 699 | 0 | 416 | 0 | 0 | 0 | 0 | 292 | 0.147 | 0.294 | 0.56 | 42.92 | 85.85 | 163.228 | 65 | 15 | 26 | 39 | 8 | 0 | 197.228 | 1 | 80 | 90 | 83.905
47.87 | 28 | 14.09 | 3.81 | 927 | 699 | 0 | 416 | 0 | 0 | 0 | 0 | 292 | 0.147 | 0.294 | 0.56 | 42.92 | 85.85 | 163.228 | 65 | 15 | 26 | 39 | 8 | 0 | 197.228 | 1 | 80 | 365 | 84.778
49.37 | 31.25 | 4.47 | 4.8 | 927 | 699 | 0 | 416 | 0 | 0 | 0 | 0 | 292 | 0.147 | 0.294 | 0.56 | 42.92 | 85.85 | 163.228 | 65 | 15 | 26 | 39 | 8 | 0 | 197.228 | 1 | 80 | 28 | 35.793
49.37 | 31.25 | 4.47 | 4.8 | 927 | 699 | 0 | 416 | 0 | 0 | 0 | 0 | 292 | 0.147 | 0.294 | 0.56 | 42.92 | 85.85 | 163.228 | 65 | 15 | 26 | 39 | 8 | 0 | 197.228 | 1 | 80 | 90 | 44.232
49.37 | 31.25 | 4.47 | 4.8 | 927 | 699 | 0 | 416 | 0 | 0 | 0 | 0 | 292 | 0.147 | 0.294 | 0.56 | 42.92 | 85.85 | 163.228 | 65 | 15 | 26 | 39 | 8 | 0 | 197.228 | 1 | 80 | 365 | 45.59
53.82 | 29.95 | 9.24 | 1.03 | 936 | 706 | 0 | 420 | 0 | 0 | 0 | 0 | 241 | 0.147 | 0.294 | 0.56 | 35.43 | 70.85 | 134.719 | 92 | 15 | 36.8 | 55.2 | 15 | 0 | 186.519 | 1 | 80 | 28 | 28.712
53.82 | 29.95 | 9.24 | 1.03 | 936 | 706 | 0 | 420 | 0 | 0 | 0 | 0 | 241 | 0.147 | 0.294 | 0.56 | 35.43 | 70.85 | 134.719 | 92 | 15 | 36.8 | 55.2 | 15 | 0 | 186.519 | 1 | 80 | 90 | 35.405
53.82 | 29.95 | 9.24 | 1.03 | 936 | 706 | 0 | 420 | 0 | 0 | 0 | 0 | 241 | 0.147 | 0.294 | 0.56 | 35.43 | 70.85 | 134.719 | 92 | 15 | 36.8 | 55.2 | 15 | 0 | 186.519 | 1 | 80 | 365 | 41.516
75.66 | 19 | 1.38 | 0.3 | 918 | 693 | 0 | 412 | 0 | 0 | 0 | 0 | 342 | 0.147 | 0.294 | 0.56 | 50.27 | 100.55 | 191.178 | 32 | 15 | 12.8 | 19.2 | 0 | 0 | 203.978 | 1 | 80 | 28 | 24.153
75.66 | 19 | 1.38 | 0.3 | 918 | 693 | 0 | 412 | 0 | 0 | 0 | 0 | 342 | 0.147 | 0.294 | 0.56 | 50.27 | 100.55 | 191.178 | 32 | 15 | 12.8 | 19.2 | 0 | 0 | 203.978 | 1 | 80 | 90 | 26.869
75.66 | 19 | 1.38 | 0.3 | 918 | 693 | 0 | 412 | 0 | 0 | 0 | 0 | 342 | 0.147 | 0.294 | 0.56 | 50.27 | 100.55 | 191.178 | 32 | 15 | 12.8 | 19.2 | 0 | 0 | 203.978 | 1 | 80 | 365 | 27.839
32.4 | 14.96 | 0.83 | 40.7 | 1208 | 650 | 0 | 0 | 400 | 0 | 0 | 0 | 84 | 0.147 | 0.294 | 0.56 | 12.35 | 24.7 | 46.956 | 56 | 10 | 33.6 | 22.4 | 48 | 20 | 140.556 |  | 25 | 7 | 39.6633
32.4 | 14.96 | 0.83 | 40.7 | 1208 | 650 | 0 | 0 | 400 | 0 | 0 | 0 | 84 | 0.147 | 0.294 | 0.56 | 12.35 | 24.7 | 46.956 | 56 | 10 | 33.6 | 22.4 | 48 | 20 | 140.556 |  | 25 | 28 | 45.3475
32.4 | 14.96 | 0.83 | 40.7 | 1182 | 636 | 0 | 0 | 400 | 0 | 0 | 0 | 120 | 0.147 | 0.294 | 0.56 | 17.64 | 35.28 | 67.08 | 60 | 12 | 31.2 | 28.8 | 48 | 20 | 158.28 |  | 25 | 7 | 37.3159
32.4 | 14.96 | 0.83 | 40.7 | 1182 | 636 | 0 | 0 | 400 | 0 | 0 | 0 | 120 | 0.147 | 0.294 | 0.56 | 17.64 | 35.28 | 67.08 | 60 | 12 | 31.2 | 28.8 | 48 | 20 | 158.28 |  | 25 | 28 | 37.8106
32.4 | 14.96 | 0.83 | 40.7 | 1156 | 622 | 0 | 0 | 400 | 0 | 0 | 0 | 157 | 0.147 | 0.294 | 0.56 | 23.08 | 46.16 | 87.763 | 63 | 14 | 27.72 | 35.28 | 48 | 20 | 175.483 |  | 25 | 7 | 35.8318
32.4 | 14.96 | 0.83 | 40.7 | 1156 | 622 | 0 | 0 | 400 | 0 | 0 | 0 | 157 | 0.147 | 0.294 | 0.56 | 23.08 | 46.16 | 87.763 | 63 | 14 | 27.72 | 35.28 | 48 | 20 | 175.483 |  | 25 | 28 | 41.2735
32.4 | 14.96 | 0.83 | 40.7 | 1161 | 625 | 0 | 0 | 450 | 0 | 0 | 0 | 105 | 0.147 | 0.294 | 0.56 | 15.44 | 30.87 | 58.695 | 53 | 14 | 23.32 | 29.68 | 54 | 22.5 | 149.515 |  | 25 | 7 | 54.3685
32.4 | 14.96 | 0.83 | 40.7 | 1161 | 625 | 0 | 0 | 450 | 0 | 0 | 0 | 105 | 0.147 | 0.294 | 0.56 | 15.44 | 30.87 | 58.695 | 53 | 14 | 23.32 | 29.68 | 54 | 22.5 | 149.515 |  | 25 | 28 | 59.3155
32.4 | 14.96 | 0.83 | 40.7 | 1132 | 609 | 0 | 0 | 450 | 0 | 0 | 0 | 145 | 0.147 | 0.294 | 0.56 | 21.32 | 42.63 | 81.055 | 58 | 10 | 34.8 | 23.2 | 54 | 22.5 | 183.355 |  | 25 | 7 | 40.158
32.4 | 14.96 | 0.83 | 40.7 | 1132 | 609 | 0 | 0 | 450 | 0 | 0 | 0 | 145 | 0.147 | 0.294 | 0.56 | 21.32 | 42.63 | 81.055 | 58 | 10 | 34.8 | 23.2 | 54 | 22.5 | 183.355 |  | 25 | 28 | 52.6128
32.4 | 14.96 | 0.83 | 40.7 | 1102 | 594 | 0 | 0 | 450 | 0 | 0 | 0 | 149 | 0.147 | 0.294 | 0.56 | 21.9 | 43.81 | 83.291 | 99 | 12 | 51.48 | 47.52 | 54 | 22.5 | 202.271 |  | 25 | 7 | 33.9791
32.4 | 14.96 | 0.83 | 40.7 | 1102 | 594 | 0 | 0 | 450 | 0 | 0 | 0 | 149 | 0.147 | 0.294 | 0.56 | 21.9 | 43.81 | 83.291 | 99 | 12 | 51.48 | 47.52 | 54 | 22.5 | 202.271 |  | 25 | 28 | 36.2004
32.4 | 14.96 | 0.83 | 40.7 | 1115 | 600 | 0 | 0 | 500 | 0 | 0 | 0 | 125 | 0.147 | 0.294 | 0.56 | 18.38 | 36.75 | 69.875 | 50 | 12 | 26 | 24 | 60 | 25 | 170.875 |  | 25 | 7 | 50.6631
32.4 | 14.96 | 0.83 | 40.7 | 1115 | 600 | 0 | 0 | 500 | 0 | 0 | 0 | 125 | 0.147 | 0.294 | 0.56 | 18.38 | 36.75 | 69.875 | 50 | 12 | 26 | 24 | 60 | 25 | 170.875 |  | 25 | 28 | 57.715
32.4 | 14.96 | 0.83 | 40.7 | 1082 | 583 | 0 | 0 | 500 | 0 | 0 | 0 | 135 | 0.147 | 0.294 | 0.56 | 19.85 | 39.69 | 75.465 | 90 | 14 | 39.6 | 50.4 | 60 | 25 | 190.065 |  | 25 | 7 | 38.9261
32.4 | 14.96 | 0.83 | 40.7 | 1082 | 583 | 0 | 0 | 500 | 0 | 0 | 0 | 135 | 0.147 | 0.294 | 0.56 | 19.85 | 39.69 | 75.465 | 90 | 14 | 39.6 | 50.4 | 60 | 25 | 190.065 |  | 25 | 28 | 41.6421
32.4 | 14.96 | 0.83 | 40.7 | 1050 | 565 | 0 | 0 | 500 | 0 | 0 | 0 | 183 | 0.147 | 0.294 | 0.56 | 26.9 | 53.8 | 102.297 | 92 | 10 | 55.2 | 36.8 | 60 | 25 | 232.497 |  | 25 | 7 | 31.6317
32.4 | 14.96 | 0.83 | 40.7 | 1050 | 565 | 0 | 0 | 500 | 0 | 0 | 0 | 183 | 0.147 | 0.294 | 0.56 | 26.9 | 53.8 | 102.297 | 92 | 10 | 55.2 | 36.8 | 60 | 25 | 232.497 |  | 25 | 28 | 33.368
32.4 | 14.96 | 0.83 | 40.7 | 1161 | 625 | 0 | 0 | 450 | 0 | 0 | 0 | 133 | 0.147 | 0.294 | 0.56 | 15.44 | 30.87 | 58.695 | 53 | 14 | 23.32 | 29.68 | 54 | 22.5 | 149.515 |  | 25 | 7 | 58.5686
35.38 | 16.214 | 1.139 | 36.857 | 1161 | 625 | 0 | 45 | 405 | 0 | 0 | 0 | 105 | 0.147 | 0.294 | 0.56 | 15.44 | 30.87 | 58.695 | 53 | 14 | 23.32 | 29.68 | 54 | 22.5 | 149.515 |  | 25 | 7 | 56.7935
38.36 | 17.468 | 1.448 | 33.014 | 1161 | 625 | 0 | 90 | 360 | 0 | 0 | 0 | 105 | 0.147 | 0.294 | 0.56 | 15.44 | 30.87 | 58.695 | 53 | 14 | 23.32 | 29.68 | 54 | 22.5 | 149.515 |  | 25 | 7 | 54.6498
41.34 | 18.722 | 1.757 | 29.171 | 1161 | 625 | 0 | 135 | 315 | 0 | 0 | 0 | 105 | 0.147 | 0.294 | 0.56 | 15.44 | 30.87 | 58.695 | 53 | 14 | 23.32 | 29.68 | 54 | 22.5 | 149.515 |  | 25 | 7 | 47.724
44.32 | 19.976 | 2.066 | 25.328 | 1161 | 625 | 0 | 180 | 270 | 0 | 0 | 0 | 105 | 0.147 | 0.294 | 0.56 | 15.44 | 30.87 | 58.695 | 53 | 14 | 23.32 | 29.68 | 54 | 22.5 | 149.515 |  | 25 | 7 | 41.3996
47.3 | 21.23 | 2.375 | 21.485 | 1161 | 625 | 0 | 225 | 225 | 0 | 0 | 0 | 105 | 0.147 | 0.294 | 0.56 | 15.44 | 30.87 | 58.695 | 53 | 14 | 23.32 | 29.68 | 54 | 22.5 | 149.515 |  | 25 | 7 | 39.5954
50.28 | 22.484 | 2.684 | 17.642 | 1161 | 625 | 0 | 270 | 180 | 0 | 0 | 0 | 105 | 0.147 | 0.294 | 0.56 | 15.44 | 30.87 | 58.695 | 53 | 14 | 23.32 | 29.68 | 54 | 22.5 | 149.515 |  | 25 | 7 | 34.3477
34.381 | 17.872 | 0.747 | 36.799 | 1161 | 625 | 0 | 0 | 405 | 0 | 45 | 0 | 105 | 0.147 | 0.294 | 0.56 | 15.44 | 30.87 | 58.695 | 53 | 14 | 23.32 | 29.68 | 54 | 22.5 | 149.515 |  | 25 | 7 | 38.8291
36.362 | 20.784 | 0.664 | 32.898 | 1161 | 625 | 0 | 0 | 360 | 0 | 90 | 0 | 105 | 0.147 | 0.294 | 0.56 | 15.44 | 30.87 | 58.695 | 53 | 14 | 23.32 | 29.68 | 54 | 22.5 | 149.515 |  | 25 | 7 | 33.1837
38.343 | 23.696 | 0.581 | 28.997 | 1161 | 625 | 0 | 0 | 315 | 0 | 135 | 0 | 105 | 0.147 | 0.294 | 0.56 | 15.44 | 30.87 | 58.695 | 53 | 14 | 23.32 | 29.68 | 54 | 22.5 | 149.515 |  | 25 | 7 | 27.2958
40.324 | 26.608 | 0.498 | 25.096 | 1161 | 625 | 0 | 0 | 270 | 0 | 180 | 0 | 105 | 0.147 | 0.294 | 0.56 | 15.44 | 30.87 | 58.695 | 53 | 14 | 23.32 | 29.68 | 54 | 22.5 | 149.515 |  | 25 | 7 | 25.9475
42.305 | 29.52 | 0.415 | 21.195 | 1161 | 625 | 0 | 0 | 225 | 0 | 225 | 0 | 105 | 0.147 | 0.294 | 0.56 | 15.44 | 30.87 | 58.695 | 53 | 14 | 23.32 | 29.68 | 54 | 22.5 | 149.515 |  | 25 | 7 | 25.0066
44.286 | 32.432 | 0.332 | 17.294 | 1161 | 625 | 0 | 0 | 180 | 0 | 270 | 0 | 105 | 0.147 | 0.294 | 0.56 | 15.44 | 30.87 | 58.695 | 53 | 14 | 23.32 | 29.68 | 54 | 22.5 | 149.515 |  | 25 | 7 | 24.5992
37.736 | 13.653 | 0.803 | 36.722 | 1161 | 625 | 0 | 0 | 405 | 45 | 0 | 0 | 105 | 0.147 | 0.294 | 0.56 | 15.44 | 30.87 | 58.695 | 53 | 14 | 23.32 | 29.68 | 54 | 22.5 | 149.515 |  | 25 | 7 | 40.8952
43.072 | 12.346 | 0.776 | 32.744 | 1161 | 625 | 0 | 0 | 360 | 90 | 0 | 0 | 105 | 0.147 | 0.294 | 0.56 | 15.44 | 30.87 | 58.695 | 53 | 14 | 23.32 | 29.68 | 54 | 22.5 | 149.515 |  | 25 | 7 | 35.017
48.408 | 11.039 | 0.749 | 28.766 | 1161 | 625 | 0 | 0 | 315 | 135 | 0 | 0 | 105 | 0.147 | 0.294 | 0.56 | 15.44 | 30.87 | 58.695 | 53 | 14 | 23.32 | 29.68 | 54 | 22.5 | 149.515 |  | 25 | 7 | 31.1564
53.744 | 9.732 | 0.722 | 24.788 | 1161 | 625 | 0 | 0 | 270 | 180 | 0 | 0 | 105 | 0.147 | 0.294 | 0.56 | 15.44 | 30.87 | 58.695 | 53 | 14 | 23.32 | 29.68 | 54 | 22.5 | 149.515 |  | 25 | 7 | 29.4977
59.08 | 8.425 | 0.695 | 20.81 | 1161 | 625 | 0 | 0 | 225 | 225 | 0 | 0 | 105 | 0.147 | 0.294 | 0.56 | 15.44 | 30.87 | 58.695 | 53 | 14 | 23.32 | 29.68 | 54 | 22.5 | 149.515 |  | 25 | 7 | 28.6635
64.416 | 7.118 | 0.668 | 16.832 | 1161 | 625 | 0 | 0 | 180 | 270 | 0 | 0 | 105 | 0.147 | 0.294 | 0.56 | 15.44 | 30.87 | 58.695 | 53 | 14 | 23.32 | 29.68 | 54 | 22.5 | 149.515 |  | 25 | 7 | 28.1106
54.42 | 23.9 | 8.14 | 2.56 | 1229.92 | 618.68 | 0 | 372.52 | 0 | 0 | 0 | 0 | 128.2 | 0.118 | 0.285 | 0.6 | 15.13 | 36.54 | 76.5354 | 51.28 | 12 | 26.6656 | 24.6144 | 0 | 0 | 103.201 | 1 | 60 | 28 | 39.46
54.42 | 23.9 | 8.14 | 2.56 | 1229.92 | 618.68 | 0 | 375.84 | 0 | 0 | 0 | 0 | 125.83 | 0.118 | 0.285 | 0.6 | 14.85 | 35.86 | 75.12051 | 50.33 | 14 | 22.1452 | 28.1848 | 0 | 0 | 97.26571 | 1 | 60 | 28 | 49.86
54.42 | 23.9 | 8.14 | 2.56 | 1229.92 | 618.68 | 0 | 390.35 | 0 | 0 | 0 | 0 | 115.46 | 0.118 | 0.285 | 0.6 | 13.62 | 32.91 | 68.92962 | 46.18 | 16 | 16.6248 | 29.5552 | 0 | 0 | 85.55442 | 1 | 60 | 28 | 59.81
40.48 | 12.9 | 17.62 | 11.83 | 1236 | 666 | 0 | 0 | 0 | 0 | 0 | 350 | 140 | 0.0875 | 0.2875 | 0.63 | 12.25 | 40.25 | 87.5 | 70 | 14 | 30.8 | 39.2 | 0 | 0 | 118.3 | 0.5 | 60 | 1 | 11.65688
40.48 | 12.9 | 17.62 | 11.83 | 1236 | 666 | 0 | 0 | 0 | 0 | 0 | 350 | 150 | 0.0875 | 0.2875 | 0.63 | 13.13 | 43.13 | 93.75 | 60 | 14 | 26.4 | 33.6 | 0 | 0 | 120.15 | 0.5 | 60 | 1 | 10.7208
40.48 | 12.9 | 17.62 | 11.83 | 1220 | 657 | 0 | 0 | 0 | 0 | 0 | 350 | 165 | 0.0875 | 0.2875 | 0.63 | 14.44 | 47.44 | 103.125 | 60 | 14 | 26.4 | 33.6 | 0 | 0 | 129.525 | 0.5 | 60 | 1 | 9.78784
40.48 | 12.9 | 17.62 | 11.83 | 1236 | 657 | 0 | 0 | 0 | 0 | 0 | 350 | 154 | 0.0875 | 0.2875 | 0.63 | 13.48 | 44.28 | 96.25 | 56 | 14 | 24.64 | 31.36 | 0 | 0 | 120.89 | 0.5 | 60 | 1 | 11.66608
40.48 | 12.9 | 17.62 | 11.83 | 1206 | 650 | 0 | 0 | 0 | 0 | 0 | 400 | 140 | 0.0875 | 0.2875 | 0.63 | 12.25 | 40.25 | 87.5 | 70 | 14 | 30.8 | 39.2 | 0 | 0 | 118.3 | 0.5 | 60 | 1 | 7.187336
40.48 | 12.9 | 17.62 | 11.83 | 1206 | 650 | 0 | 0 | 0 | 0 | 0 | 400 | 150 | 0.0875 | 0.2875 | 0.63 | 13.13 | 43.13 | 93.75 | 60 | 14 | 26.4 | 33.6 | 0 | 0 | 120.15 | 0.5 | 60 | 1 | 9.77856
40.48 | 12.9 | 17.62 | 11.83 | 1190 | 640 | 0 | 0 | 0 | 0 | 0 | 400 | 165 | 0.0875 | 0.2875 | 0.63 | 14.44 | 47.44 | 103.125 | 60 | 14 | 26.4 | 33.6 | 0 | 0 | 129.525 | 0.5 | 60 | 1 | 5.670152
40.48 | 12.9 | 17.62 | 11.83 | 1206 | 650 | 0 | 0 | 0 | 0 | 0 | 400 | 154 | 0.0875 | 0.2875 | 0.63 | 13.48 | 44.28 | 96.25 | 56 | 14 | 24.64 | 31.36 | 0 | 0 | 120.89 | 0.5 | 60 | 1 | 7.429696
40.48 | 12.9 | 17.62 | 11.83 | 1176 | 633 | 0 | 0 | 0 | 0 | 0 | 450 | 140 | 0.0875 | 0.2875 | 0.63 | 12.25 | 40.25 | 87.5 | 70 | 14 | 30.8 | 39.2 | 0 | 0 | 118.3 | 0.5 | 60 | 1 | 18.24504
40.48 | 12.9 | 17.62 | 11.83 | 1176 | 633 | 0 | 0 | 0 | 0 | 0 | 450 | 150 | 0.0875 | 0.2875 | 0.63 | 13.13 | 43.13 | 93.75 | 60 | 14 | 26.4 | 33.6 | 0 | 0 | 120.15 | 0.5 | 60 | 1 | 11.4256
40.48 | 12.9 | 17.62 | 11.83 | 1160 | 624 | 0 | 0 | 0 | 0 | 0 | 450 | 165 | 0.0875 | 0.2875 | 0.63 | 14.44 | 47.44 | 103.125 | 60 | 14 | 26.4 | 33.6 | 0 | 0 | 129.525 | 0.5 | 60 | 1 | 14.96424
40.48 | 12.9 | 17.62 | 11.83 | 1176 | 633 | 0 | 0 | 0 | 0 | 0 | 450 | 154 | 0.0875 | 0.2875 | 0.63 | 13.48 | 44.28 | 96.25 | 56 | 14 | 24.64 | 31.36 | 0 | 0 | 120.89 | 0.5 | 60 | 1 | 10.01904
40.48 | 12.9 | 17.62 | 11.83 | 1236 | 666 | 0 | 0 | 0 | 0 | 0 | 350 | 140 | 0.0875 | 0.2875 | 0.63 | 12.25 | 40.25 | 87.5 | 70 | 14 | 30.8 | 39.2 | 0 | 0 | 118.3 | 1 | 60 | 1 | 16.61544
40.48 | 12.9 | 17.62 | 11.83 | 1236 | 666 | 0 | 0 | 0 | 0 | 0 | 350 | 150 | 0.0875 | 0.2875 | 0.63 | 13.13 | 43.13 | 93.75 | 60 | 14 | 26.4 | 33.6 | 0 | 0 | 120.15 | 1 | 60 | 1 | 15.44408
40.48 | 12.9 | 17.62 | 11.83 | 1220 | 657 | 0 | 0 | 0 | 0 | 0 | 350 | 165 | 0.0875 | 0.2875 | 0.63 | 14.44 | 47.44 | 103.125 | 60 | 14 | 26.4 | 33.6 | 0 | 0 | 129.525 | 1 | 60 | 1 | 14.15816
40.48 | 12.9 | 17.62 | 11.83 | 1236 | 657 | 0 | 0 | 0 | 0 | 0 | 350 | 154 | 0.0875 | 0.2875 | 0.63 | 13.48 | 44.28 | 96.25 | 56 | 14 | 24.64 | 31.36 | 0 | 0 | 120.89 | 1 | 60 | 1 | 13.56472
40.48 | 12.9 | 17.62 | 11.83 | 1206 | 650 | 0 | 0 | 0 | 0 | 0 | 400 | 140 | 0.0875 | 0.2875 | 0.63 | 12.25 | 40.25 | 87.5 | 70 | 14 | 30.8 | 39.2 | 0 | 0 | 118.3 | 1 | 60 | 1 | 13.3224
40.48 | 12.9 | 17.62 | 11.83 | 1206 | 650 | 0 | 0 | 0 | 0 | 0 | 400 | 150 | 0.0875 | 0.2875 | 0.63 | 13.13 | 43.13 | 93.75 | 60 | 14 | 26.4 | 33.6 | 0 | 0 | 120.15 | 1 | 60 | 1 | 19.09008
40.48 | 12.9 | 17.62 | 11.83 | 1190 | 640 | 0 | 0 | 0 | 0 | 0 | 400 | 165 | 0.0875 | 0.2875 | 0.63 | 14.44 | 47.44 | 103.125 | 60 | 14 | 26.4 | 33.6 | 0 | 0 | 129.525 | 1 | 60 | 1 | 11.9228
40.48 | 12.9 | 17.62 | 11.83 | 1206 | 650 | 0 | 0 | 0 | 0 | 0 | 400 | 154 | 0.0875 | 0.2875 | 0.63 | 13.48 | 44.28 | 96.25 | 56 | 14 | 24.64 | 31.36 | 0 | 0 | 120.89 | 1 | 60 | 1 | 13.21288
40.48 | 12.9 | 17.62 | 11.83 | 1176 | 633 | 0 | 0 | 0 | 0 | 0 | 450 | 140 | 0.0875 | 0.2875 | 0.63 | 12.25 | 40.25 | 87.5 | 70 | 14 | 30.8 | 39.2 | 0 | 0 | 118.3 | 1 | 60 | 1 | 18.85072
40.48 | 12.9 | 17.62 | 11.83 | 1176 | 633 | 0 | 0 | 0 | 0 | 0 | 450 | 150 | 0.0875 | 0.2875 | 0.63 | 13.13 | 43.13 | 93.75 | 60 | 14 | 26.4 | 33.6 | 0 | 0 | 120.15 | 1 | 60 | 1 | 18.62056
40.48 | 12.9 | 17.62 | 11.83 | 1160 | 624 | 0 | 0 | 0 | 0 | 0 | 450 | 165 | 0.0875 | 0.2875 | 0.63 | 14.44 | 47.44 | 103.125 | 60 | 14 | 26.4 | 33.6 | 0 | 0 | 129.525 | 1 | 60 | 1 | 15.68752
40.48 | 12.9 | 17.62 | 11.83 | 1176 | 633 | 0 | 0 | 0 | 0 | 0 | 450 | 154 | 0.0875 | 0.2875 | 0.63 | 13.48 | 44.28 | 96.25 | 56 | 14 | 24.64 | 31.36 | 0 | 0 | 120.89 | 1 | 60 | 1 | 16.62464
40.48 | 12.9 | 17.62 | 11.83 | 1236 | 666 | 0 | 0 | 0 | 0 | 0 | 350 | 140 | 0.0875 | 0.2875 | 0.63 | 12.25 | 40.25 | 87.5 | 70 | 14 | 30.8 | 39.2 | 0 | 0 | 118.3 | 3 | 60 | 1 | 23.574
40.48 | 12.9 | 17.62 | 11.83 | 1236 | 666 | 0 | 0 | 0 | 0 | 0 | 350 | 150 | 0.0875 | 0.2875 | 0.63 | 13.13 | 43.13 | 93.75 | 60 | 14 | 26.4 | 33.6 | 0 | 0 | 120.15 | 3 | 60 | 1 | 18.28392
40.48 | 12.9 | 17.62 | 11.83 | 1220 | 657 | 0 | 0 | 0 | 0 | 0 | 350 | 165 | 0.0875 | 0.2875 | 0.63 | 14.44 | 47.44 | 103.125 | 60 | 14 | 26.4 | 33.6 | 0 | 0 | 129.525 | 3 | 60 | 1 | 22.64608
40.48 | 12.9 | 17.62 | 11.83 | 1236 | 657 | 0 | 0 | 0 | 0 | 0 | 350 | 154 | 0.0875 | 0.2875 | 0.63 | 13.48 | 44.28 | 96.25 | 56 | 14 | 24.64 | 31.36 | 0 | 0 | 120.89 | 3 | 60 | 1 | 23.4656
40.48 | 12.9 | 17.62 | 11.83 | 1206 | 650 | 0 | 0 | 0 | 0 | 0 | 400 | 140 | 0.0875 | 0.2875 | 0.63 | 12.25 | 40.25 | 87.5 | 70 | 14 | 30.8 | 39.2 | 0 | 0 | 118.3 | 3 | 60 | 1 | 24.27984
40.48 | 12.9 | 17.62 | 11.83 | 1206 | 650 | 0 | 0 | 0 | 0 | 0 | 400 | 150 | 0.0875 | 0.2875 | 0.63 | 13.13 | 43.13 | 93.75 | 60 | 14 | 26.4 | 33.6 | 0 | 0 | 120.15 | 3 | 60 | 1 | 26.75448
40.48 | 12.9 | 17.62 | 11.83 | 1190 | 640 | 0 | 0 | 0 | 0 | 0 | 400 | 165 | 0.0875 | 0.2875 | 0.63 | 14.44 | 47.44 | 103.125 | 60 | 14 | 26.4 | 33.6 | 0 | 0 | 129.525 | 3 | 60 | 1 | 14.2932
40.48 | 12.9 | 17.62 | 11.83 | 1206 | 650 | 0 | 0 | 0 | 0 | 0 | 400 | 154 | 0.0875 | 0.2875 | 0.63 | 13.48 | 44.28 | 96.25 | 56 | 14 | 24.64 | 31.36 | 0 | 0 | 120.89 | 3 | 60 | 1 | 14.87736
40.48 | 12.9 | 17.62 | 11.83 | 1176 | 633 | 0 | 0 | 0 | 0 | 0 | 450 | 140 | 0.0875 | 0.2875 | 0.63 | 12.25 | 40.25 | 87.5 | 70 | 14 | 30.8 | 39.2 | 0 | 0 | 118.3 | 3 | 60 | 1 | 22.3964
40.48 | 12.9 | 17.62 | 11.83 | 1176 | 633 | 0 | 0 | 0 | 0 | 0 | 450 | 150 | 0.0875 | 0.2875 | 0.63 | 13.13 | 43.13 | 93.75 | 60 | 14 | 26.4 | 33.6 | 0 | 0 | 120.15 | 3 | 60 | 1 | 27.4604
40.48 | 12.9 | 17.62 | 11.83 | 1160 | 624 | 0 | 0 | 0 | 0 | 0 | 450 | 165 | 0.0875 | 0.2875 | 0.63 | 14.44 | 47.44 | 103.125 | 60 | 14 | 26.4 | 33.6 | 0 | 0 | 129.525 | 3 | 60 | 1 | 22.2932
40.48 | 12.9 | 17.62 | 11.83 | 1176 | 633 | 0 | 0 | 0 | 0 | 0 | 450 | 154 | 0.0875 | 0.2875 | 0.63 | 13.48 | 44.28 | 96.25 | 56 | 14 | 24.64 | 31.36 | 0 | 0 | 120.89 | 3 | 60 | 1 | 22.40672
40.48 | 12.9 | 17.62 | 11.83 | 1236 | 666 | 0 | 0 | 0 | 0 | 0 | 350 | 140 | 0.0875 | 0.2875 | 0.63 | 12.25 | 40.25 | 87.5 | 70 | 14 | 30.8 | 39.2 | 0 | 0 | 118.3 | 7 | 60 | 1 | 24.06192
40.48 | 12.9 | 17.62 | 11.83 | 1236 | 666 | 0 | 0 | 0 | 0 | 0 | 350 | 150 | 0.0875 | 0.2875 | 0.63 | 13.13 | 43.13 | 93.75 | 60 | 14 | 26.4 | 33.6 | 0 | 0 | 120.15 | 7 | 60 | 1 | 20.89064
40.48 | 12.9 | 17.62 | 11.83 | 1220 | 657 | 0 | 0 | 0 | 0 | 0 | 350 | 165 | 0.0875 | 0.2875 | 0.63 | 14.44 | 47.44 | 103.125 | 60 | 14 | 26.4 | 33.6 | 0 | 0 | 129.525 | 7 | 60 | 1 | 21.84
40.48 | 12.9 | 17.62 | 11.83 | 1236 | 657 | 0 | 0 | 0 | 0 | 0 | 350 | 154 | 0.0875 | 0.2875 | 0.63 | 13.48 | 44.28 | 96.25 | 56 | 14 | 24.64 | 31.36 | 0 | 0 | 120.89 | 7 | 60 | 1 | 24.07224
40.48 | 12.9 | 17.62 | 11.83 | 1206 | 650 | 0 | 0 | 0 | 0 | 0 | 400 | 140 | 0.0875 | 0.2875 | 0.63 | 12.25 | 40.25 | 87.5 | 70 | 14 | 30.8 | 39.2 | 0 | 0 | 118.3 | 7 | 60 | 1 | 28.1796
40.48 | 12.9 | 17.62 | 11.83 | 1206 | 650 | 0 | 0 | 0 | 0 | 0 | 400 | 150 | 0.0875 | 0.2875 | 0.63 | 13.13 | 43.13 | 93.75 | 60 | 14 | 26.4 | 33.6 | 0 | 0 | 120.15 | 7 | 60 | 1 | 30.18368
40.48 | 12.9 | 17.62 | 11.83 | 1190 | 640 | 0 | 0 | 0 | 0 | 0 | 400 | 165 | 0.0875 | 0.2875 | 0.63 | 14.44 | 47.44 | 103.125 | 60 | 14 | 26.4 | 33.6 | 0 | 0 | 129.525 | 7 | 60 | 1 | 25.0164
40.48 | 12.9 | 17.62 | 11.83 | 1206 | 650 | 0 | 0 | 0 | 0 | 0 | 400 | 154 | 0.0875 | 0.2875 | 0.63 | 13.48 | 44.28 | 96.25 | 56 | 14 | 24.64 | 31.36 | 0 | 0 | 120.89 | 7 | 60 | 1 | 26.07008
40.48 | 12.9 | 17.62 | 11.83 | 1176 | 633 | 0 | 0 | 0 | 0 | 0 | 450 | 140 | 0.0875 | 0.2875 | 0.63 | 12.25 | 40.25 | 87.5 | 70 | 14 | 30.8 | 39.2 | 0 | 0 | 118.3 | 7 | 60 | 1 | 22.88544
40.48 | 12.9 | 17.62 | 11.83 | 1176 | 633 | 0 | 0 | 0 | 0 | 0 | 450 | 150 | 0.0875 | 0.2875 | 0.63 | 13.13 | 43.13 | 93.75 | 60 | 14 | 26.4 | 33.6 | 0 | 0 | 120.15 | 7 | 60 | 1 | 28.65424
40.48 | 12.9 | 17.62 | 11.83 | 1160 | 624 | 0 | 0 | 0 | 0 | 0 | 450 | 165 | 0.0875 | 0.2875 | 0.63 | 14.44 | 47.44 | 103.125 | 60 | 14 | 26.4 | 33.6 | 0 | 0 | 129.525 | 7 | 60 | 1 | 29.36936
40.48 | 12.9 | 17.62 | 11.83 | 1176 | 633 | 0 | 0 | 0 | 0 | 0 | 450 | 154 | 0.0875 | 0.2875 | 0.63 | 13.48 | 44.28 | 96.25 | 56 | 14 | 24.64 | 31.36 | 0 | 0 | 120.89 | 7 | 60 | 1 | 27.48184
40.48 | 12.9 | 17.62 | 11.83 | 1236 | 666 | 0 | 0 | 0 | 0 | 0 | 350 | 140 | 0.0875 | 0.2875 | 0.63 | 12.25 | 40.25 | 87.5 | 70 | 14 | 30.8 | 39.2 | 0 | 0 | 118.3 | 14 | 60 | 1 | 23.13816
40.48 | 12.9 | 17.62 | 11.83 | 1236 | 666 | 0 | 0 | 0 | 0 | 0 | 350 | 150 | 0.0875 | 0.2875 | 0.63 | 13.13 | 43.13 | 93.75 | 60 | 14 | 26.4 | 33.6 | 0 | 0 | 120.15 | 14 | 60 | 1 | 21.14336
40.48 | 12.9 | 17.62 | 11.83 | 1220 | 657 | 0 | 0 | 0 | 0 | 0 | 350 | 165 | 0.0875 | 0.2875 | 0.63 | 14.44 | 47.44 | 103.125 | 60 | 14 | 26.4 | 33.6 | 0 | 0 | 129.525 | 14 | 60 | 1 | 22.32904
40.48 | 12.9 | 17.62 | 11.83 | 1236 | 657 | 0 | 0 | 0 | 0 | 0 | 350 | 154 | 0.0875 | 0.2875 | 0.63 | 13.48 | 44.28 | 96.25 | 56 | 14 | 24.64 | 31.36 | 0 | 0 | 120.89 | 14 | 60 | 1 | 25.14736
40.48 | 12.9 | 17.62 | 11.83 | 1206 | 650 | 0 | 0 | 0 | 0 | 0 | 400 | 140 | 0.0875 | 0.2875 | 0.63 | 12.25 | 40.25 | 87.5 | 70 | 14 | 30.8 | 39.2 | 0 | 0 | 118.3 | 14 | 60 | 1 | 25.49112
40.48 | 12.9 | 17.62 | 11.83 | 1206 | 650 | 0 | 0 | 0 | 0 | 0 | 400 | 150 | 0.0875 | 0.2875 | 0.63 | 13.13 | 43.13 | 93.75 | 60 | 14 | 26.4 | 33.6 | 0 | 0 | 120.15 | 14 | 60 | 1 | 28.67168
40.48 | 12.9 | 17.62 | 11.83 | 1190 | 640 | 0 | 0 | 0 | 0 | 0 | 400 | 165 | 0.0875 | 0.2875 | 0.63 | 14.44 | 47.44 | 103.125 | 60 | 14 | 26.4 | 33.6 | 0 | 0 | 129.525 | 14 | 60 | 1 | 29.15144
40.48 | 12.9 | 17.62 | 11.83 | 1206 | 650 | 0 | 0 | 0 | 0 | 0 | 400 | 154 | 0.0875 | 0.2875 | 0.63 | 13.48 | 44.28 | 96.25 | 56 | 14 | 24.64 | 31.36 | 0 | 0 | 120.89 | 14 | 60 | 1 | 29.38272
40.48 | 12.9 | 17.62 | 11.83 | 1176 | 633 | 0 | 0 | 0 | 0 | 0 | 450 | 140 | 0.0875 | 0.2875 | 0.63 | 12.25 | 40.25 | 87.5 | 70 | 14 | 30.8 | 39.2 | 0 | 0 | 118.3 | 14 | 60 | 1 | 23.02048
40.48 | 12.9 | 17.62 | 11.83 | 1176 | 633 | 0 | 0 | 0 | 0 | 0 | 450 | 150 | 0.0875 | 0.2875 | 0.63 | 13.13 | 43.13 | 93.75 | 60 | 14 | 26.4 | 33.6 | 0 | 0 | 120.15 | 14 | 60 | 1 | 28.554
40.48 | 12.9 | 17.62 | 11.83 | 1160 | 624 | 0 | 0 | 0 | 0 | 0 | 450 | 165 | 0.0875 | 0.2875 | 0.63 | 14.44 | 47.44 | 103.125 | 60 | 14 | 26.4 | 33.6 | 0 | 0 | 129.525 | 14 | 60 | 1 | 28.21032
40.48 | 12.9 | 17.62 | 11.83 | 1176 | 633 | 0 | 0 | 0 | 0 | 0 | 450 | 154 | 0.0875 | 0.2875 | 0.63 | 13.48 | 44.28 | 96.25 | 56 | 14 | 24.64 | 31.36 | 0 | 0 | 120.89 | 14 | 60 | 1 | 27.85216
40.48 | 12.9 | 17.62 | 11.83 | 1236 | 666 | 0 | 0 | 0 | 0 | 0 | 350 | 140 | 0.0875 | 0.2875 | 0.63 | 12.25 | 40.25 | 87.5 | 70 | 14 | 30.8 | 39.2 | 0 | 0 | 118.3 | 28 | 60 | 1 | 23.03896
40.48 | 12.9 | 17.62 | 11.83 | 1236 | 666 | 0 | 0 | 0 | 0 | 0 | 350 | 150 | 0.0875 | 0.2875 | 0.63 | 13.13 | 43.13 | 93.75 | 60 | 14 | 26.4 | 33.6 | 0 | 0 | 120.15 | 28 | 60 | 1 | 18.3372
40.48 | 12.9 | 17.62 | 11.83 | 1220 | 657 | 0 | 0 | 0 | 0 | 0 | 350 | 165 | 0.0875 | 0.2875 | 0.63 | 14.44 | 47.44 | 103.125 | 60 | 14 | 26.4 | 33.6 | 0 | 0 | 129.525 | 28 | 60 | 1 | 18.22768
40.48 | 12.9 | 17.62 | 11.83 | 1236 | 657 | 0 | 0 | 0 | 0 | 0 | 350 | 154 | 0.0875 | 0.2875 | 0.63 | 13.48 | 44.28 | 96.25 | 56 | 14 | 24.64 | 31.36 | 0 | 0 | 120.89 | 28 | 60 | 1 | 25.40008
40.48 | 12.9 | 17.62 | 11.83 | 1206 | 650 | 0 | 0 | 0 | 0 | 0 | 400 | 140 | 0.0875 | 0.2875 | 0.63 | 12.25 | 40.25 | 87.5 | 70 | 14 | 30.8 | 39.2 | 0 | 0 | 118.3 | 28 | 60 | 1 | 24.44968
40.48 | 12.9 | 17.62 | 11.83 | 1206 | 650 | 0 | 0 | 0 | 0 | 0 | 400 | 150 | 0.0875 | 0.2875 | 0.63 | 13.13 | 43.13 | 93.75 | 60 | 14 | 26.4 | 33.6 | 0 | 0 | 120.15 | 28 | 60 | 1 | 27.98312
40.48 | 12.9 | 17.62 | 11.83 | 1190 | 640 | 0 | 0 | 0 | 0 | 0 | 400 | 165 | 0.0875 | 0.2875 | 0.63 | 14.44 | 47.44 | 103.125 | 60 | 14 | 26.4 | 33.6 | 0 | 0 | 129.525 | 28 | 60 | 1 | 26.69824
40.48 | 12.9 | 17.62 | 11.83 | 1206 | 650 | 0 | 0 | 0 | 0 | 0 | 400 | 154 | 0.0875 | 0.2875 | 0.63 | 13.48 | 44.28 | 96.25 | 56 | 14 | 24.64 | 31.36 | 0 | 0 | 120.89 | 28 | 60 | 1 | 26.106
40.48 | 12.9 | 17.62 | 11.83 | 1176 | 633 | 0 | 0 | 0 | 0 | 0 | 450 | 140 | 0.0875 | 0.2875 | 0.63 | 12.25 | 40.25 | 87.5 | 70 | 14 | 30.8 | 39.2 | 0 | 0 | 118.3 | 28 | 60 | 1 | 25.62616
40.48 | 12.9 | 17.62 | 11.83 | 1176 | 633 | 0 | 0 | 0 | 0 | 0 | 450 | 150 | 0.0875 | 0.2875 | 0.63 | 13.13 | 43.13 | 93.75 | 60 | 14 | 26.4 | 33.6 | 0 | 0 | 120.15 | 28 | 60 | 1 | 28.3372
40.48 | 12.9 | 17.62 | 11.83 | 1160 | 624 | 0 | 0 | 0 | 0 | 0 | 450 | 165 | 0.0875 | 0.2875 | 0.63 | 14.44 | 47.44 | 103.125 | 60 | 14 | 26.4 | 33.6 | 0 | 0 | 129.525 | 28 | 60 | 1 | 28.22768
40.48 | 12.9 | 17.62 | 11.83 | 1176 | 633 | 0 | 0 | 0 | 0 | 0 | 450 | 154 | 0.0875 | 0.2875 | 0.63 | 13.48 | 44.28 | 96.25 | 56 | 14 | 24.64 | 31.36 | 0 | 0 | 120.89 | 28 | 60 | 1 | 27.63536
47.6 | 21.4 | 7.8 | 11.9 | 838 | 600 | 0 | 550 | 0 | 0 | 0 | 0 | 144 | 0.12 | 0.3 | 0.58 | 17.28 | 43.2 | 83.52 | 95 | 8 | 64.6 | 30.4 | 0 | 0 | 148.12 | 1 | 65 | 28 | 27.456
47.6 | 21.4 | 7.8 | 11.9 | 838 | 600 | 0 | 550 | 0 | 0 | 0 | 0 | 144 | 0.12 | 0.3 | 0.58 | 17.28 | 43.2 | 83.52 | 95 | 10 | 57 | 38 | 0 | 0 | 140.52 | 1 | 65 | 28 | 28.328
47.6 | 21.4 | 7.8 | 11.9 | 838 | 600 | 0 | 550 | 0 | 0 | 0 | 0 | 144 | 0.12 | 0.3 | 0.58 | 17.28 | 43.2 | 83.52 | 95 | 12 | 49.4 | 45.6 | 0 | 0 | 132.92 | 1 | 65 | 28 | 33.72
47.6 | 21.4 | 7.8 | 11.9 | 838 | 600 | 0 | 550 | 0 | 0 | 0 | 0 | 144 | 0.12 | 0.3 | 0.58 | 17.28 | 43.2 | 83.52 | 95 | 14 | 41.8 | 53.2 | 0 | 0 | 125.32 | 1 | 65 | 28 | 32.4
47.6 | 21.4 | 7.8 | 11.9 | 838 | 600 | 0 | 550 | 0 | 0 | 0 | 0 | 144 | 0.12 | 0.3 | 0.58 | 17.28 | 43.2 | 83.52 | 95 | 8 | 64.6 | 30.4 | 0 | 0 | 148.12 |  | 25 | 28 | 28.32
47.6 | 21.4 | 7.8 | 11.9 | 838 | 600 | 0 | 550 | 0 | 0 | 0 | 0 | 144 | 0.12 | 0.3 | 0.58 | 17.28 | 43.2 | 83.52 | 95 | 10 | 57 | 38 | 0 | 0 | 140.52 |  | 25 | 28 | 29.52
47.6 | 21.4 | 7.8 | 11.9 | 838 | 600 | 0 | 550 | 0 | 0 | 0 | 0 | 144 | 0.12 | 0.3 | 0.58 | 17.28 | 43.2 | 83.52 | 95 | 12 | 49.4 | 45.6 | 0 | 0 | 132.92 |  | 25 | 28 | 33.36
47.6 | 21.4 | 7.8 | 11.9 | 838 | 600 | 0 | 550 | 0 | 0 | 0 | 0 | 144 | 0.12 | 0.3 | 0.58 | 17.28 | 43.2 | 83.52 | 95 | 14 | 41.8 | 53.2 | 0 | 0 | 125.32 |  | 25 | 28 | 30.8
53.59 | 28.46 | 8.71 | 4.23 | 914 | 493 | 0 | 350 | 0 | 0 | 0 | 0 | 105 | 0.162 | 0.3472 | 0.49 | 17.01 | 36.46 | 51.534 | 52.5 | 15 | 21 | 31.5 | 0 | 7 | 76.734 | 1 | 70 | 3 | 34.08
53.59 | 28.46 | 8.71 | 4.23 | 990 | 534 | 0 | 350 | 0 | 0 | 0 | 0 | 128.3333333 | 0.162 | 0.3472 | 0.49 | 20.79 | 44.56 | 62.986 | 64.16666667 | 15 | 25.66666667 | 38.5 | 0 | 7 | 92.85266667 | 1 | 70 | 3 | 34.96
53.59 | 28.46 | 8.71 | 4.23 | 1066 | 575 | 0 | 350 | 0 | 0 | 0 | 0 | 151.6666667 | 0.162 | 0.3472 | 0.49 | 24.57 | 52.66 | 74.438 | 75.83333333 | 15 | 30.33333333 | 45.5 | 0 | 7 | 108.9713333 | 1 | 70 | 3 | 34.8
53.59 | 28.46 | 8.71 | 4.23 | 1143 | 616 | 0 | 350 | 0 | 0 | 0 | 0 | 175 | 0.162 | 0.3472 | 0.49 | 28.35 | 60.76 | 85.89 | 87.5 | 15 | 35 | 52.5 | 0 | 7 | 125.09 | 1 | 70 | 3 | 34.32
53.59 | 28.46 | 8.71 | 4.23 | 914 | 493 | 0 | 350 | 0 | 0 | 0 | 0 | 109.0384615 | 0.162 | 0.3472 | 0.49 | 17.66 | 37.86 | 53.51607692 | 48.46153846 | 15 | 19.38461538 | 29.07692308 | 0 | 7 | 77.10069231 | 1 | 70 | 3 | 34.56
53.59 | 28.46 | 8.71 | 4.23 | 990 | 534 | 0 | 350 | 0 | 0 | 0 | 0 | 133.2692308 | 0.162 | 0.3472 | 0.49 | 21.59 | 46.27 | 65.40853846 | 59.23076923 | 15 | 23.69230769 | 35.53846154 | 0 | 7 | 93.30084615 | 1 | 70 | 3 | 34.88
53.59 | 28.46 | 8.71 | 4.23 | 1066 | 575 | 0 | 350 | 0 | 0 | 0 | 0 | 157.5 | 0.162 | 0.3472 | 0.49 | 25.52 | 54.68 | 77.301 | 70 | 15 | 28 | 42 | 0 | 7 | 109.501 | 1 | 70 | 3 | 35.6
53.59 | 28.46 | 8.71 | 4.23 | 1143 | 616 | 0 | 350 | 0 | 0 | 0 | 0 | 181.7307692 | 0.162 | 0.3472 | 0.49 | 29.44 | 63.1 | 89.19346154 | 80.76923077 | 15 | 32.30769231 | 48.46153846 | 0 | 7 | 125.7011538 | 1 | 70 | 3 | 35.04
53.59 | 28.46 | 8.71 | 4.23 | 914 | 493 | 0 | 350 | 0 | 0 | 0 | 0 | 112.5 | 0.162 | 0.3472 | 0.49 | 18.23 | 39.06 | 55.215 | 45 | 15 | 18 | 27 | 0 | 7 | 77.415 | 1 | 70 | 3 | 36.72
53.59 | 28.46 | 8.71 | 4.23 | 990 | 534 | 0 | 350 | 0 | 0 | 0 | 0 | 137.5 | 0.162 | 0.3472 | 0.49 | 22.28 | 47.74 | 67.485 | 55 | 15 | 22 | 33 | 0 | 7 | 93.685 | 1 | 70 | 3 | 37.04
53.59 | 28.46 | 8.71 | 4.23 | 1066 | 575 | 0 | 350 | 0 | 0 | 0 | 0 | 162.5 | 0.162 | 0.3472 | 0.49 | 26.33 | 56.42 | 79.755 | 65 | 15 | 26 | 39 | 0 | 7 | 109.955 | 1 | 70 | 3 | 37.92
53.59 | 28.46 | 8.71 | 4.23 | 1143 | 616 | 0 | 350 | 0 | 0 | 0 | 0 | 187.5 | 0.162 | 0.3472 | 0.49 | 30.38 | 65.1 | 92.025 | 75 | 15 | 30 | 45 | 0 | 7 | 126.225 | 1 | 70 | 3 | 37.44
53.59 | 28.46 | 8.71 | 4.23 | 914 | 493 | 0 | 350 | 0 | 0 | 0 | 0 | 115.5 | 0.162 | 0.3472 | 0.49 | 18.71 | 40.1 | 56.6874 | 42 | 15 | 16.8 | 25.2 | 0 | 7 | 77.6874 | 1 | 70 | 3 | 35.92
53.59 | 28.46 | 8.71 | 4.23 | 990 | 534 | 0 | 350 | 0 | 0 | 0 | 0 | 141.1666667 | 0.162 | 0.3472 | 0.49 | 22.87 | 49.01 | 69.2846 | 51.33333333 | 15 | 20.53333333 | 30.8 | 0 | 7 | 94.01793333 | 1 | 70 | 3 | 36.56
53.59 | 28.46 | 8.71 | 4.23 | 1066 | 575 | 0 | 350 | 0 | 0 | 0 | 0 | 166.8333333 | 0.162 | 0.3472 | 0.49 | 27.03 | 57.92 | 81.8818 | 60.66666667 | 15 | 24.26666667 | 36.4 | 0 | 7 | 110.3484667 | 1 | 70 | 3 | 37.04
53.59 | 28.46 | 8.71 | 4.23 | 1143 | 616 | 0 | 350 | 0 | 0 | 0 | 0 | 192.5 | 0.162 | 0.3472 | 0.49 | 31.19 | 66.84 | 94.479 | 70 | 15 | 28 | 42 | 0 | 7 | 126.679 | 1 | 70 | 3 | 36.24
53.59 | 28.46 | 8.71 | 4.23 | 1066.4 | 574.8285714 | 0 | 350 | 0 | 0 | 0 | 0 | 137.5 | 0.162 | 0.3472 | 0.49 | 22.28 | 47.74 | 67.485 | 55 | 5 | 44 | 11 | 0 | 7 | 115.685 | 1 | 60 | 3 | 33.84
53.59 | 28.46 | 8.71 | 4.23 | 1066.4 | 574.8285714 | 0 | 350 | 0 | 0 | 0 | 0 | 137.5 | 0.162 | 0.3472 | 0.49 | 22.28 | 47.74 | 67.485 | 55 | 5 | 44 | 11 | 0 | 7 | 115.685 | 1 | 70 | 3 | 34.24
53.59 | 28.46 | 8.71 | 4.23 | 1066.4 | 574.8285714 | 0 | 350 | 0 | 0 | 0 | 0 | 137.5 | 0.162 | 0.3472 | 0.49 | 22.28 | 47.74 | 67.485 | 55 | 5 | 44 | 11 | 0 | 7 | 115.685 | 1 | 80 | 3 | 34.96
53.59 | 28.46 | 8.71 | 4.23 | 1066.4 | 574.8285714 | 0 | 350 | 0 | 0 | 0 | 0 | 137.5 | 0.162 | 0.3472 | 0.49 | 22.28 | 47.74 | 67.485 | 55 | 5 | 44 | 11 | 0 | 7 | 115.685 | 1 | 90 | 3 | 34.64
53.59 | 28.46 | 8.71 | 4.23 | 1066.4 | 574.8285714 | 0 | 350 | 0 | 0 | 0 | 0 | 137.5 | 0.162 | 0.3472 | 0.49 | 22.28 | 47.74 | 67.485 | 55 | 10 | 33 | 22 | 0 | 7 | 104.685 | 1 | 60 | 3 | 37.44
53.59 | 28.46 | 8.71 | 4.23 | 1066.4 | 574.8285714 | 0 | 350 | 0 | 0 | 0 | 0 | 137.5 | 0.162 | 0.3472 | 0.49 | 22.28 | 47.74 | 67.485 | 55 | 10 | 33 | 22 | 0 | 7 | 104.685 | 1 | 70 | 3 | 38.16
53.59 | 28.46 | 8.71 | 4.23 | 1066.4 | 574.8285714 | 0 | 350 | 0 | 0 | 0 | 0 | 137.5 | 0.162 | 0.3472 | 0.49 | 22.28 | 47.74 | 67.485 | 55 | 10 | 33 | 22 | 0 | 7 | 104.685 | 1 | 80 | 3 | 39.04
53.59 | 28.46 | 8.71 | 4.23 | 1066.4 | 574.8285714 | 0 | 350 | 0 | 0 | 0 | 0 | 137.5 | 0.162 | 0.3472 | 0.49 | 22.28 | 47.74 | 67.485 | 55 | 10 | 33 | 22 | 0 | 7 | 104.685 | 1 | 90 | 3 | 38.72
53.59 | 28.46 | 8.71 | 4.23 | 1066.4 | 574.8285714 | 0 | 350 | 0 | 0 | 0 | 0 | 137.5 | 0.162 | 0.3472 | 0.49 | 22.28 | 47.74 | 67.485 | 55 | 15 | 22 | 33 | 0 | 7 | 93.685 | 1 | 60 | 3 | 37.2
53.59 | 28.46 | 8.71 | 4.23 | 1066.4 | 574.8285714 | 0 | 350 | 0 | 0 | 0 | 0 | 137.5 | 0.162 | 0.3472 | 0.49 | 22.28 | 47.74 | 67.485 | 55 | 15 | 22 | 33 | 0 | 7 | 93.685 | 1 | 70 | 3 | 37.6
53.59 | 28.46 | 8.71 | 4.23 | 1066.4 | 574.8285714 | 0 | 350 | 0 | 0 | 0 | 0 | 137.5 | 0.162 | 0.3472 | 0.49 | 22.28 | 47.74 | 67.485 | 55 | 15 | 22 | 33 | 0 | 7 | 93.685 | 1 | 80 | 3 | 37.92
53.59 | 28.46 | 8.71 | 4.23 | 1066.4 | 574.8285714 | 0 | 350 | 0 | 0 | 0 | 0 | 137.5 | 0.162 | 0.3472 | 0.49 | 22.28 | 47.74 | 67.485 | 55 | 15 | 22 | 33 | 0 | 7 | 93.685 | 1 | 90 | 3 | 37.52
53.59 | 28.46 | 8.71 | 4.23 | 1066.4 | 574.8285714 | 0 | 350 | 0 | 0 | 0 | 0 | 137.5 | 0.162 | 0.3472 | 0.49 | 22.28 | 47.74 | 67.485 | 55 | 20 | 11 | 44 | 0 | 7 | 82.685 | 1 | 60 | 3 | 35.76
53.59 | 28.46 | 8.71 | 4.23 | 1066.4 | 574.8285714 | 0 | 350 | 0 | 0 | 0 | 0 | 137.5 | 0.162 | 0.3472 | 0.49 | 22.28 | 47.74 | 67.485 | 55 | 20 | 11 | 44 | 0 | 7 | 82.685 | 1 | 70 | 3 | 36.08
53.59 | 28.46 | 8.71 | 4.23 | 1066.4 | 574.8285714 | 0 | 350 | 0 | 0 | 0 | 0 | 137.5 | 0.162 | 0.3472 | 0.49 | 22.28 | 47.74 | 67.485 | 55 | 20 | 11 | 44 | 0 | 7 | 82.685 | 1 | 80 | 3 | 36.24
53.59 | 28.46 | 8.71 | 4.23 | 1066.4 | 574.8285714 | 0 | 350 | 0 | 0 | 0 | 0 | 137.5 | 0.162 | 0.3472 | 0.49 | 22.28 | 47.74 | 67.485 | 55 | 20 | 11 | 44 | 0 | 7 | 82.685 | 1 | 90 | 3 | 35.92
53.59 | 28.46 | 8.71 | 4.23 | 1204 | 649 | 0 | 280 | 0 | 0 | 0 | 0 | 110 | 0.162 | 0.3472 | 0.49 | 17.82 | 38.19 | 53.988 | 44 | 10 | 26.4 | 17.6 | 0 | 5.6 | 83.748 | 1 | 80 | 3 | 31.28
53.59 | 28.46 | 8.71 | 4.23 | 1204 | 649 | 0 | 290 | 0 | 0 | 0 | 0 | 114 | 0.162 | 0.3472 | 0.49 | 18.47 | 39.58 | 55.9512 | 46 | 10 | 27.6 | 18.4 | 0 | 5.8 | 87.0312 | 1 | 80 | 3 | 31.76
53.59 | 28.46 | 8.71 | 4.23 | 1204 | 649 | 0 | 300 | 0 | 0 | 0 | 0 | 118 | 0.162 | 0.3472 | 0.49 | 19.12 | 40.97 | 57.9144 | 47 | 10 | 28.2 | 18.8 | 0 | 6 | 89.7144 | 1 | 80 | 3 | 32.16
53.59 | 28.46 | 8.71 | 4.23 | 1204 | 649 | 0 | 310 | 0 | 0 | 0 | 0 | 122 | 0.162 | 0.3472 | 0.49 | 19.76 | 42.36 | 59.8776 | 49 | 10 | 29.4 | 19.6 | 0 | 6.2 | 92.9976 | 1 | 80 | 3 | 32.88
53.59 | 28.46 | 8.71 | 4.23 | 1204 | 649 | 0 | 310 | 0 | 0 | 0 | 0 | 122 | 0.162 | 0.3472 | 0.49 | 19.79 | 42.41 | 59.94771429 | 48.85714286 | 10 | 29.31428571 | 19.54285714 | 0 | 6.2 | 92.982 | 1 | 80 | 3 | 33.124
53.59 | 28.46 | 8.71 | 4.23 | 1204 | 649 | 0 | 310 | 0 | 0 | 0 | 0 | 122 | 0.162 | 0.3472 | 0.49 | 19.79 | 42.41 | 59.94771429 | 48.85714286 | 10 | 29.31428571 | 19.54285714 | 0 | 6.2 | 92.982 | 1 | 80 | 7 | 34.71072
53.59 | 28.46 | 8.71 | 4.23 | 1204 | 649 | 0 | 310 | 0 | 0 | 0 | 0 | 122 | 0.162 | 0.3472 | 0.49 | 19.79 | 42.41 | 59.94771429 | 48.85714286 | 10 | 29.31428571 | 19.54285714 | 0 | 6.2 | 92.982 | 1 | 80 | 28 | 35.9008
53.59 | 28.46 | 8.71 | 4.23 | 1204 | 649 | 0 | 310 | 0 | 0 | 0 | 0 | 122 | 0.162 | 0.3472 | 0.49 | 19.79 | 42.41 | 59.94771429 | 48.85714286 | 10 | 29.31428571 | 19.54285714 | 0 | 6.2 | 92.982 | 1 | 80 | 90 | 36.49584
52.091 | 27.3215 | 8.4275 | 7.1565 | 1204 | 649 | 15.5 | 294.5 | 0 | 0 | 0 | 0 | 122 | 0.162 | 0.3472 | 0.49 | 19.79 | 42.41 | 59.94771429 | 48.85714286 | 10 | 29.31428571 | 19.54285714 | 0 | 6.2 | 92.982 | 1 | 80 | 3 | 35.70248
52.091 | 27.3215 | 8.4275 | 7.1565 | 1204 | 649 | 15.5 | 294.5 | 0 | 0 | 0 | 0 | 122 | 0.162 | 0.3472 | 0.49 | 19.79 | 42.41 | 59.94771429 | 48.85714286 | 10 | 29.31428571 | 19.54285714 | 0 | 6.2 | 92.982 | 1 | 80 | 7 | 35.9008
52.091 | 27.3215 | 8.4275 | 7.1565 | 1204 | 649 | 15.5 | 294.5 | 0 | 0 | 0 | 0 | 122 | 0.162 | 0.3472 | 0.49 | 19.79 | 42.41 | 59.94771429 | 48.85714286 | 10 | 29.31428571 | 19.54285714 | 0 | 6.2 | 92.982 | 1 | 80 | 28 | 38.28096
52.091 | 27.3215 | 8.4275 | 7.1565 | 1204 | 649 | 15.5 | 294.5 | 0 | 0 | 0 | 0 | 122 | 0.162 | 0.3472 | 0.49 | 19.79 | 42.41 | 59.94771429 | 48.85714286 | 10 | 29.31428571 | 19.54285714 | 0 | 6.2 | 92.982 | 1 | 80 | 90 | 40.06608
50.592 | 26.183 | 8.145 | 10.083 | 1204 | 649 | 31 | 279 | 0 | 0 | 0 | 0 | 122 | 0.162 | 0.3472 | 0.49 | 19.79 | 42.41 | 59.94771429 | 48.85714286 | 10 | 29.31428571 | 19.54285714 | 0 | 6.2 | 92.982 | 1 | 80 | 3 | 40.66112
50.592 | 26.183 | 8.145 | 10.083 | 1204 | 649 | 31 | 279 | 0 | 0 | 0 | 0 | 122 | 0.162 | 0.3472 | 0.49 | 19.79 | 42.41 | 59.94771429 | 48.85714286 | 10 | 29.31428571 | 19.54285714 | 0 | 6.2 | 92.982 | 1 | 80 | 7 | 42.0496
50.592 | 26.183 | 8.145 | 10.083 | 1204 | 649 | 31 | 279 | 0 | 0 | 0 | 0 | 122 | 0.162 | 0.3472 | 0.49 | 19.79 | 42.41 | 59.94771429 | 48.85714286 | 10 | 29.31428571 | 19.54285714 | 0 | 6.2 | 92.982 | 1 | 80 | 28 | 44.03304
50.592 | 26.183 | 8.145 | 10.083 | 1204 | 649 | 31 | 279 | 0 | 0 | 0 | 0 | 122 | 0.162 | 0.3472 | 0.49 | 19.79 | 42.41 | 59.94771429 | 48.85714286 | 10 | 29.31428571 | 19.54285714 | 0 | 6.2 | 92.982 | 1 | 80 | 90 | 46.4132
49.093 | 25.0445 | 7.8625 | 13.0095 | 1204 | 649 | 46.5 | 263.5 | 0 | 0 | 0 | 0 | 122 | 0.162 | 0.3472 | 0.49 | 19.79 | 42.41 | 59.94771429 | 48.85714286 | 10 | 29.31428571 | 19.54285714 | 0 | 6.2 | 92.982 | 1 | 80 | 3 | 46.21488
49.093 | 25.0445 | 7.8625 | 13.0095 | 1204 | 649 | 46.5 | 263.5 | 0 | 0 | 0 | 0 | 122 | 0.162 | 0.3472 | 0.49 | 19.79 | 42.41 | 59.94771429 | 48.85714286 | 10 | 29.31428571 | 19.54285714 | 0 | 6.2 | 92.982 | 1 | 80 | 7 | 46.80992
49.093 | 25.0445 | 7.8625 | 13.0095 | 1204 | 649 | 46.5 | 263.5 | 0 | 0 | 0 | 0 | 122 | 0.162 | 0.3472 | 0.49 | 19.79 | 42.41 | 59.94771429 | 48.85714286 | 10 | 29.31428571 | 19.54285714 | 0 | 6.2 | 92.982 | 1 | 80 | 28 | 48.39672
49.093 | 25.0445 | 7.8625 | 13.0095 | 1204 | 649 | 46.5 | 263.5 | 0 | 0 | 0 | 0 | 122 | 0.162 | 0.3472 | 0.49 | 19.79 | 42.41 | 59.94771429 | 48.85714286 | 10 | 29.31428571 | 19.54285714 | 0 | 6.2 | 92.982 | 1 | 80 | 90 | 49.3884
47.594 | 23.906 | 7.58 | 15.936 | 1204 | 649 | 62 | 248 | 0 | 0 | 0 | 0 | 122 | 0.162 | 0.3472 | 0.49 | 19.79 | 42.41 | 59.94771429 | 48.85714286 | 10 | 29.31428571 | 19.54285714 | 0 | 6.2 | 92.982 | 1 | 80 | 3 | 50.57848
47.594 | 23.906 | 7.58 | 15.936 | 1204 | 649 | 62 | 248 | 0 | 0 | 0 | 0 | 122 | 0.162 | 0.3472 | 0.49 | 19.79 | 42.41 | 59.94771429 | 48.85714286 | 10 | 29.31428571 | 19.54285714 | 0 | 6.2 | 92.982 | 1 | 80 | 7 | 51.37192
47.594 | 23.906 | 7.58 | 15.936 | 1204 | 649 | 62 | 248 | 0 | 0 | 0 | 0 | 122 | 0.162 | 0.3472 | 0.49 | 19.79 | 42.41 | 59.94771429 | 48.85714286 | 10 | 29.31428571 | 19.54285714 | 0 | 6.2 | 92.982 | 1 | 80 | 28 | 51.76856
47.594 | 23.906 | 7.58 | 15.936 | 1204 | 649 | 62 | 248 | 0 | 0 | 0 | 0 | 122 | 0.162 | 0.3472 | 0.49 | 19.79 | 42.41 | 59.94771429 | 48.85714286 | 10 | 29.31428571 | 19.54285714 | 0 | 6.2 | 92.982 | 1 | 80 | 90 | 52.562
46.095 | 22.7675 | 7.2975 | 18.8625 | 1204 | 649 | 77.5 | 232.5 | 0 | 0 | 0 | 0 | 122 | 0.162 | 0.3472 | 0.49 | 19.79 | 42.41 | 59.94771429 | 48.85714286 | 10 | 29.31428571 | 19.54285714 | 0 | 6.2 | 92.982 | 1 | 80 | 3 | 49.19008
46.095 | 22.7675 | 7.2975 | 18.8625 | 1204 | 649 | 77.5 | 232.5 | 0 | 0 | 0 | 0 | 122 | 0.162 | 0.3472 | 0.49 | 19.79 | 42.41 | 59.94771429 | 48.85714286 | 10 | 29.31428571 | 19.54285714 | 0 | 6.2 | 92.982 | 1 | 80 | 7 | 49.98344
46.095 | 22.7675 | 7.2975 | 18.8625 | 1204 | 649 | 77.5 | 232.5 | 0 | 0 | 0 | 0 | 122 | 0.162 | 0.3472 | 0.49 | 19.79 | 42.41 | 59.94771429 | 48.85714286 | 10 | 29.31428571 | 19.54285714 | 0 | 6.2 | 92.982 | 1 | 80 | 28 | 50.9752
46.095 | 22.7675 | 7.2975 | 18.8625 | 1204 | 649 | 77.5 | 232.5 | 0 | 0 | 0 | 0 | 122 | 0.162 | 0.3472 | 0.49 | 19.79 | 42.41 | 59.94771429 | 48.85714286 | 10 | 29.31428571 | 19.54285714 | 0 | 6.2 | 92.982 | 1 | 80 | 90 | 51.57024
44.596 | 21.629 | 7.015 | 21.789 | 1204 | 649 | 93 | 217 | 0 | 0 | 0 | 0 | 122 | 0.162 | 0.3472 | 0.49 | 19.79 | 42.41 | 59.94771429 | 48.85714286 | 10 | 29.31428571 | 19.54285714 | 0 | 6.2 | 92.982 | 1 | 80 | 3 | 48.39672
44.596 | 21.629 | 7.015 | 21.789 | 1204 | 649 | 93 | 217 | 0 | 0 | 0 | 0 | 122 | 0.162 | 0.3472 | 0.49 | 19.79 | 42.41 | 59.94771429 | 48.85714286 | 10 | 29.31428571 | 19.54285714 | 0 | 6.2 | 92.982 | 1 | 80 | 7 | 48.99176
44.596 | 21.629 | 7.015 | 21.789 | 1204 | 649 | 93 | 217 | 0 | 0 | 0 | 0 | 122 | 0.162 | 0.3472 | 0.49 | 19.79 | 42.41 | 59.94771429 | 48.85714286 | 10 | 29.31428571 | 19.54285714 | 0 | 6.2 | 92.982 | 1 | 80 | 28 | 49.3884
44.596 | 21.629 | 7.015 | 21.789 | 1204 | 649 | 93 | 217 | 0 | 0 | 0 | 0 | 122 | 0.162 | 0.3472 | 0.49 | 19.79 | 42.41 | 59.94771429 | 48.85714286 | 10 | 29.31428571 | 19.54285714 | 0 | 6.2 | 92.982 | 1 | 80 | 90 | 49.98344
53.01 | 27.89 | 8.71 | 4.23 | 1204 | 649 | 0 | 310 | 0 | 0 | 0 | 0 | 114 | 0.162 | 0.3472 | 0.49 | 18.47 | 39.58 | 55.9512 | 57 | 10 | 34.2 | 22.8 | 0 | 6.2 | 93.8712 | 1 | 80 | 365 | 37.6
49.896 | 25.57 | 8.266 | 10.253 | 1204 | 649 | 31 | 279 | 0 | 0 | 0 | 0 | 114 | 0.162 | 0.3472 | 0.49 | 18.47 | 39.58 | 55.9512 | 57 | 10 | 34.2 | 22.8 | 0 | 6.2 | 93.8712 | 1 | 80 | 3 | 40.4628
49.896 | 25.57 | 8.266 | 10.253 | 1204 | 649 | 31 | 279 | 0 | 0 | 0 | 0 | 114 | 0.162 | 0.3472 | 0.49 | 18.47 | 39.58 | 55.9512 | 57 | 10 | 34.2 | 22.8 | 0 | 6.2 | 93.8712 | 1 | 80 | 7 | 41.8512
49.896 | 25.57 | 8.266 | 10.253 | 1204 | 649 | 31 | 279 | 0 | 0 | 0 | 0 | 114 | 0.162 | 0.3472 | 0.49 | 18.47 | 39.58 | 55.9512 | 57 | 10 | 34.2 | 22.8 | 0 | 6.2 | 93.8712 | 1 | 80 | 28 | 43.6364
49.896 | 25.57 | 8.266 | 10.253 | 1204 | 649 | 31 | 279 | 0 | 0 | 0 | 0 | 114 | 0.162 | 0.3472 | 0.49 | 18.47 | 39.58 | 55.9512 | 57 | 10 | 34.2 | 22.8 | 0 | 6.2 | 93.8712 | 1 | 80 | 90 | 46.21488
49.896 | 25.57 | 8.266 | 10.253 | 1204 | 649 | 31 | 279 | 0 | 0 | 0 | 0 | 114 | 0.162 | 0.3472 | 0.49 | 18.47 | 39.58 | 55.9512 | 57 | 10 | 34.2 | 22.8 | 0 | 6.2 | 93.8712 | 1 | 80 | 365 | 48
46.782 | 23.25 | 7.822 | 16.276 | 1204 | 649 | 62 | 248 | 0 | 0 | 0 | 0 | 114 | 0.162 | 0.3472 | 0.49 | 18.47 | 39.58 | 55.9512 | 57 | 10 | 34.2 | 22.8 | 0 | 6.2 | 93.8712 | 1 | 80 | 3 | 50.38016
46.782 | 23.25 | 7.822 | 16.276 | 1204 | 649 | 62 | 248 | 0 | 0 | 0 | 0 | 114 | 0.162 | 0.3472 | 0.49 | 18.47 | 39.58 | 55.9512 | 57 | 10 | 34.2 | 22.8 | 0 | 6.2 | 93.8712 | 1 | 80 | 7 | 50.9752
46.782 | 23.25 | 7.822 | 16.276 | 1204 | 649 | 62 | 248 | 0 | 0 | 0 | 0 | 114 | 0.162 | 0.3472 | 0.49 | 18.47 | 39.58 | 55.9512 | 57 | 10 | 34.2 | 22.8 | 0 | 6.2 | 93.8712 | 1 | 80 | 28 | 51.37192
46.782 | 23.25 | 7.822 | 16.276 | 1204 | 649 | 62 | 248 | 0 | 0 | 0 | 0 | 114 | 0.162 | 0.3472 | 0.49 | 18.47 | 39.58 | 55.9512 | 57 | 10 | 34.2 | 22.8 | 0 | 6.2 | 93.8712 | 1 | 80 | 90 | 52.16528
46.782 | 23.25 | 7.822 | 16.276 | 1204 | 649 | 62 | 248 | 0 | 0 | 0 | 0 | 114 | 0.162 | 0.3472 | 0.49 | 18.47 | 39.58 | 55.9512 | 57 | 10 | 34.2 | 22.8 | 0 | 6.2 | 93.8712 | 1 | 80 | 365 | 53.2
43.668 | 20.93 | 7.378 | 22.299 | 1204 | 649 | 93 | 217 | 0 | 0 | 0 | 0 | 114 | 0.162 | 0.3472 | 0.49 | 18.47 | 39.58 | 55.9512 | 57 | 10 | 34.2 | 22.8 | 0 | 6.2 | 93.8712 | 1 | 80 | 3 | 48.19832
43.668 | 20.93 | 7.378 | 22.299 | 1204 | 649 | 93 | 217 | 0 | 0 | 0 | 0 | 114 | 0.162 | 0.3472 | 0.49 | 18.47 | 39.58 | 55.9512 | 57 | 10 | 34.2 | 22.8 | 0 | 6.2 | 93.8712 | 1 | 80 | 7 | 48.79336
43.668 | 20.93 | 7.378 | 22.299 | 1204 | 649 | 93 | 217 | 0 | 0 | 0 | 0 | 114 | 0.162 | 0.3472 | 0.49 | 18.47 | 39.58 | 55.9512 | 57 | 10 | 34.2 | 22.8 | 0 | 6.2 | 93.8712 | 1 | 80 | 28 | 49.19008
43.668 | 20.93 | 7.378 | 22.299 | 1204 | 649 | 93 | 217 | 0 | 0 | 0 | 0 | 114 | 0.162 | 0.3472 | 0.49 | 18.47 | 39.58 | 55.9512 | 57 | 10 | 34.2 | 22.8 | 0 | 6.2 | 93.8712 | 1 | 80 | 90 | 49.5868
43.668 | 20.93 | 7.378 | 22.299 | 1204 | 649 | 93 | 217 | 0 | 0 | 0 | 0 | 114 | 0.162 | 0.3472 | 0.49 | 18.47 | 39.58 | 55.9512 | 57 | 10 | 34.2 | 22.8 | 0 | 6.2 | 93.8712 | 1 | 80 | 365 | 50.4
37.6845 | 14.9325 | 17.8615 | 20.516 | 1230 | 662 | 15.9 | 302.1 | 0 | 0 | 0 | 0 | 125 | 0.162 | 0.3472 | 0.49 | 20.25 | 43.4 | 61.35 | 50 | 5 | 40 | 10 | 0 | 6.36 | 105.166 | 1 | 60 | 7 | 38.688
37.6845 | 14.9325 | 17.8615 | 20.516 | 1230 | 662 | 15.9 | 302.1 | 0 | 0 | 0 | 0 | 125 | 0.162 | 0.3472 | 0.49 | 20.25 | 43.4 | 61.35 | 50 | 10 | 30 | 20 | 0 | 6.36 | 95.166 | 1 | 70 | 7 | 43.832
37.6845 | 14.9325 | 17.8615 | 20.516 | 1230 | 662 | 15.9 | 302.1 | 0 | 0 | 0 | 0 | 125 | 0.162 | 0.3472 | 0.49 | 20.25 | 43.4 | 61.35 | 50 | 15 | 20 | 30 | 0 | 6.36 | 85.166 | 1 | 80 | 7 | 45.096
37.6845 | 14.9325 | 17.8615 | 20.516 | 1230 | 662 | 15.9 | 302.1 | 0 | 0 | 0 | 0 | 125 | 0.162 | 0.3472 | 0.49 | 20.25 | 43.4 | 61.35 | 50 | 20 | 10 | 40 | 0 | 6.36 | 75.166 | 1 | 90 | 7 | 44.552
36.739 | 14.385 | 17.163 | 22.922 | 1230 | 662 | 31.8 | 286.2 | 0 | 0 | 0 | 0 | 125 | 0.162 | 0.3472 | 0.49 | 20.25 | 43.4 | 61.35 | 50 | 5 | 40 | 10 | 0 | 6.36 | 105.166 | 1 | 70 | 7 | 43.448
36.739 | 14.385 | 17.163 | 22.922 | 1230 | 662 | 31.8 | 286.2 | 0 | 0 | 0 | 0 | 125 | 0.162 | 0.3472 | 0.49 | 20.25 | 43.4 | 61.35 | 50 | 10 | 30 | 20 | 0 | 6.36 | 95.166 | 1 | 60 | 7 | 44.192
36.739 | 14.385 | 17.163 | 22.922 | 1230 | 662 | 31.8 | 286.2 | 0 | 0 | 0 | 0 | 125 | 0.162 | 0.3472 | 0.49 | 20.25 | 43.4 | 61.35 | 50 | 15 | 20 | 30 | 0 | 6.36 | 85.166 | 1 | 90 | 7 | 47.656
36.739 | 14.385 | 17.163 | 22.922 | 1230 | 662 | 31.8 | 286.2 | 0 | 0 | 0 | 0 | 125 | 0.162 | 0.3472 | 0.49 | 20.25 | 43.4 | 61.35 | 50 | 20 | 10 | 40 | 0 | 6.36 | 75.166 | 1 | 80 | 7 | 46.352
35.7935 | 13.8375 | 16.4645 | 25.328 | 1230 | 662 | 47.7 | 270.3 | 0 | 0 | 0 | 0 | 125 | 0.162 | 0.3472 | 0.49 | 20.25 | 43.4 | 61.35 | 50 | 5 | 40 | 10 | 0 | 6.36 | 105.166 | 1 | 80 | 7 | 45.648
35.7935 | 13.8375 | 16.4645 | 25.328 | 1230 | 662 | 47.7 | 270.3 | 0 | 0 | 0 | 0 | 125 | 0.162 | 0.3472 | 0.49 | 20.25 | 43.4 | 61.35 | 50 | 10 | 30 | 20 | 0 | 6.36 | 95.166 | 1 | 90 | 7 | 48.192
35.7935 | 13.8375 | 16.4645 | 25.328 | 1230 | 662 | 47.7 | 270.3 | 0 | 0 | 0 | 0 | 125 | 0.162 | 0.3472 | 0.49 | 20.25 | 43.4 | 61.35 | 50 | 15 | 20 | 30 | 0 | 6.36 | 85.166 | 1 | 60 | 7 | 44.608
35.7935 | 13.8375 | 16.4645 | 25.328 | 1230 | 662 | 47.7 | 270.3 | 0 | 0 | 0 | 0 | 125 | 0.162 | 0.3472 | 0.49 | 20.25 | 43.4 | 61.35 | 50 | 20 | 10 | 40 | 0 | 6.36 | 75.166 | 1 | 70 | 7 | 47.624
34.848 | 13.29 | 15.766 | 27.734 | 1230 | 662 | 63.6 | 254.4 | 0 | 0 | 0 | 0 | 125 | 0.162 | 0.3472 | 0.49 | 20.25 | 43.4 | 61.35 | 50 | 5 | 40 | 10 | 0 | 6.36 | 105.166 | 1 | 90 | 7 | 46.152
34.848 | 13.29 | 15.766 | 27.734 | 1230 | 662 | 63.6 | 254.4 | 0 | 0 | 0 | 0 | 125 | 0.162 | 0.3472 | 0.49 | 20.25 | 43.4 | 61.35 | 50 | 10 | 30 | 20 | 0 | 6.36 | 95.166 | 1 | 80 | 7 | 50.936
34.848 | 13.29 | 15.766 | 27.734 | 1230 | 662 | 63.6 | 254.4 | 0 | 0 | 0 | 0 | 125 | 0.162 | 0.3472 | 0.49 | 20.25 | 43.4 | 61.35 | 50 | 15 | 20 | 30 | 0 | 6.36 | 85.166 | 1 | 70 | 7 | 51.512
34.848 | 13.29 | 15.766 | 27.734 | 1230 | 662 | 63.6 | 254.4 | 0 | 0 | 0 | 0 | 125 | 0.162 | 0.3472 | 0.49 | 20.25 | 43.4 | 61.35 | 50 | 20 | 10 | 40 | 0 | 6.36 | 75.166 | 1 | 60 | 7 | 44.816
53.71 | 27.2 | 11.7 | 1.9 | 1218 | 655.9 | 0 | 400 | 0 | 0 | 0 | 0 | 100 | 0.115 | 0.3 | 0.59 | 11.5 | 30 | 58.5 | 40 | 14 | 17.6 | 22.4 | 0 | 6 | 79.7 |  | 25 | 28 | 31.525
53.71 | 27.2 | 11.7 | 1.9 | 1218 | 655.9 | 0 | 400 | 0 | 0 | 0 | 0 | 100 | 0.115 | 0.3 | 0.59 | 11.5 | 30 | 58.5 | 40 | 14 | 17.6 | 22.4 | 0 | 6 | 79.7 |  | 25 | 90 | 39.867
51.335 | 25.705 | 10.582 | 6.255 | 1218 | 655.9 | 0 | 360 | 40 | 0 | 0 | 0 | 100 | 0.115 | 0.3 | 0.59 | 11.5 | 30 | 58.5 | 40 | 14 | 17.6 | 22.4 | 6 | 6 | 85.7 |  | 25 | 28 | 32.301
51.335 | 25.705 | 10.582 | 6.255 | 1218 | 655.9 | 0 | 360 | 40 | 0 | 0 | 0 | 100 | 0.115 | 0.3 | 0.59 | 11.5 | 30 | 58.5 | 40 | 14 | 17.6 | 22.4 | 6 | 6 | 85.7 |  | 25 | 90 | 41.71
51.71347 | 25.82245 | 11.14898 | 5.677551 | 1209 | 651 | 24 | 368 | 0 | 0 | 0 | 0 | 114.3 | 0.115 | 0.3 | 0.59 | 13.14 | 34.29 | 66.8655 | 45.7 | 14 | 20.108 | 25.592 | 0 | 0 | 86.9735 |  | 25 | 28 | 41.904
51.71347 | 25.82245 | 11.14898 | 5.677551 | 1209 | 651 | 24 | 368 | 0 | 0 | 0 | 0 | 114.3 | 0.115 | 0.3 | 0.59 | 13.14 | 34.29 | 66.8655 | 45.7 | 14 | 20.108 | 25.592 | 0 | 0 | 86.9735 |  | 25 | 90 | 50.537
51.15235 | 25.43529 | 10.99412 | 6.739216 | 1209 | 651 | 32 | 376 | 0 | 0 | 0 | 0 | 114.3 | 0.115 | 0.3 | 0.59 | 13.14 | 34.29 | 66.8655 | 45.7 | 14 | 20.108 | 25.592 | 0 | 3.92 | 89.3255 |  | 25 | 28 | 33.368
51.15235 | 25.43529 | 10.99412 | 6.739216 | 1209 | 651 | 32 | 376 | 0 | 0 | 0 | 0 | 114.3 | 0.115 | 0.3 | 0.59 | 13.14 | 34.29 | 66.8655 | 45.7 | 14 | 20.108 | 25.592 | 0 | 3.92 | 89.3255 |  | 25 | 90 | 36.86
51.7534 | 25.85 | 11.16 | 5.602 | 1218 | 655.9 | 24 | 376 | 0 | 0 | 0 | 0 | 100 | 0.115 | 0.3 | 0.59 | 11.5 | 30 | 58.5 | 40 | 14 | 17.6 | 22.4 | 6 | 6 | 85.7 |  | 25 | 28 | 34.241
51.7534 | 25.85 | 11.16 | 5.602 | 1218 | 655.9 | 24 | 376 | 0 | 0 | 0 | 0 | 100 | 0.115 | 0.3 | 0.59 | 11.5 | 30 | 58.5 | 40 | 14 | 17.6 | 22.4 | 6 | 6 | 85.7 |  | 25 | 90 | 45.978
53.71 | 27.2 | 11.7 | 1.9 | 1209 | 651 | 0 | 400 | 0 | 0 | 0 | 0 | 114.3 | 0.115 | 0.3 | 0.59 | 13.14 | 34.29 | 66.8655 | 45.7 | 14 | 20.108 | 25.592 | 0 | 0 | 86.9735 |  | 25 | 28 | 24.832
53.71 | 27.2 | 11.7 | 1.9 | 1209 | 651 | 0 | 400 | 0 | 0 | 0 | 0 | 114.3 | 0.115 | 0.3 | 0.59 | 13.14 | 34.29 | 66.8655 | 45.7 | 14 | 20.108 | 25.592 | 0 | 0 | 86.9735 |  | 25 | 90 | 32.398
51.335 | 25.705 | 10.582 | 6.255 | 1209 | 651 | 0 | 360 | 40 | 0 | 0 | 0 | 114.3 | 0.115 | 0.3 | 0.59 | 13.14 | 34.29 | 66.8655 | 45.7 | 14 | 20.108 | 25.592 | 0 | 0 | 86.9735 |  | 25 | 28 | 37.151
51.335 | 25.705 | 10.582 | 6.255 | 1209 | 651 | 0 | 360 | 40 | 0 | 0 | 0 | 114.3 | 0.115 | 0.3 | 0.59 | 13.14 | 34.29 | 66.8655 | 45.7 | 14 | 20.108 | 25.592 | 0 | 0 | 86.9735 |  | 25 | 90 | 44.135
50.1475 | 24.9575 | 10.023 | 8.4325 | 1209 | 651 | 0 | 340 | 60 | 0 | 0 | 0 | 114.3 | 0.115 | 0.3 | 0.59 | 13.14 | 34.29 | 66.8655 | 45.7 | 14 | 20.108 | 25.592 | 0 | 0 | 86.9735 |  | 25 | 28 | 45.202
50.1475 | 24.9575 | 10.023 | 8.4325 | 1209 | 651 | 0 | 340 | 60 | 0 | 0 | 0 | 114.3 | 0.115 | 0.3 | 0.59 | 13.14 | 34.29 | 66.8655 | 45.7 | 14 | 20.108 | 25.592 | 0 | 0 | 86.9735 |  | 25 | 90 | 51.701
58 | 27.5 | 5 | 3.6 | 1061 | 710 | 0 | 420 | 0 | 0 | 0 | 0 | 168 | 0.159 | 0.314 | 0.53 | 26.71 | 52.75 | 88.536 | 67.2 | 16 | 24.192 | 43.008 | 12.6 | 0 | 125.328 | 1 | 60 | 28 | 25
58 | 27.5 | 5 | 3.6 | 928.5 | 621.85 | 0 | 500 | 0 | 0 | 0 | 0 | 217.85 | 0.159 | 0.314 | 0.53 | 34.64 | 68.4 | 114.80695 | 87.14 | 16 | 31.3704 | 55.7696 | 15 | 0 | 161.17735 | 1 | 60 | 28 | 29
58 | 27.5 | 5 | 3.6 | 800 | 535.75 | 0 | 550 | 0 | 0 | 0 | 0 | 239.64 | 0.159 | 0.314 | 0.53 | 38.1 | 75.25 | 126.29028 | 95.85 | 16 | 34.506 | 61.344 | 16.5 | 0 | 177.29628 | 1 | 60 | 28 | 37
58 | 27.5 | 5 | 3.6 | 773 | 434.8 | 0 | 640 | 0 | 0 | 0 | 0 | 274.28 | 0.159 | 0.314 | 0.53 | 43.61 | 86.12 | 144.54556 | 109.7 | 16 | 39.492 | 70.208 | 12.8 | 0 | 196.83756 | 1 | 60 | 28 | 39
46.78 | 22.52 | 9.15 | 2.24 | 1111 | 721 | 0 | 391 | 0 | 0 | 0 | 0 | 92 | 0.128 | 0.255 | 0.62 | 11.78 | 23.46 | 56.764 | 75 | 7.5 | 52.5 | 22.5 | 0 | 0 | 109.264 | 28 | 70 | 1 | 9.16696
46.78 | 22.52 | 9.15 | 2.24 | 1111 | 721 | 0 | 391 | 0 | 0 | 0 | 0 | 92 | 0.128 | 0.255 | 0.62 | 11.78 | 23.46 | 56.764 | 75 | 7.5 | 52.5 | 22.5 | 0 | 0 | 109.264 | 28 | 70 | 7 | 18.05736
46.78 | 22.52 | 9.15 | 2.24 | 1111 | 721 | 0 | 391 | 0 | 0 | 0 | 0 | 92 | 0.128 | 0.255 | 0.62 | 11.78 | 23.46 | 56.764 | 75 | 7.5 | 52.5 | 22.5 | 0 | 0 | 109.264 | 28 | 70 | 28 | 17.4632
46.78 | 22.52 | 9.15 | 2.24 | 1111 | 721 | 0 | 380 | 0 | 0 | 0 | 0 | 89 | 0.128 | 0.255 | 0.62 | 11.39 | 22.7 | 54.913 | 73 | 7.5 | 51.1 | 21.9 | 0 | 0 | 106.013 | 28 | 70 | 1 | 8.8356
46.78 | 22.52 | 9.15 | 2.24 | 1111 | 721 | 0 | 380 | 0 | 0 | 0 | 0 | 89 | 0.128 | 0.255 | 0.62 | 11.39 | 22.7 | 54.913 | 73 | 7.5 | 51.1 | 21.9 | 0 | 0 | 106.013 | 28 | 70 | 7 | 12.39272
46.78 | 22.52 | 9.15 | 2.24 | 1111 | 721 | 0 | 380 | 0 | 0 | 0 | 0 | 89 | 0.128 | 0.255 | 0.62 | 11.39 | 22.7 | 54.913 | 73 | 7.5 | 51.1 | 21.9 | 0 | 0 | 106.013 | 28 | 70 | 28 | 13.28008
46.78 | 22.52 | 9.15 | 2.24 | 1111 | 721 | 0 | 371 | 0 | 0 | 0 | 0 | 87 | 0.128 | 0.255 | 0.62 | 11.14 | 22.19 | 53.679 | 72 | 7.5 | 50.4 | 21.6 | 0 | 0 | 104.079 | 28 | 70 | 1 | 6.726536
46.78 | 22.52 | 9.15 | 2.24 | 1111 | 721 | 0 | 371 | 0 | 0 | 0 | 0 | 87 | 0.128 | 0.255 | 0.62 | 11.14 | 22.19 | 53.679 | 72 | 7.5 | 50.4 | 21.6 | 0 | 0 | 104.079 | 28 | 70 | 7 | 10.28208
46.78 | 22.52 | 9.15 | 2.24 | 1111 | 721 | 0 | 371 | 0 | 0 | 0 | 0 | 87 | 0.128 | 0.255 | 0.62 | 11.14 | 22.19 | 53.679 | 72 | 7.5 | 50.4 | 21.6 | 0 | 0 | 104.079 | 28 | 70 | 28 | 9.98424
46.78 | 22.52 | 9.15 | 2.24 | 1145 | 742 | 0 | 367 | 0 | 0 | 0 | 0 | 86 | 0.128 | 0.255 | 0.62 | 11.01 | 21.93 | 53.062 | 71 | 7.5 | 49.7 | 21.3 | 0 | 0 | 102.762 | 28 | 70 | 1 | 10.6464
46.78 | 22.52 | 9.15 | 2.24 | 1145 | 742 | 0 | 367 | 0 | 0 | 0 | 0 | 86 | 0.128 | 0.255 | 0.62 | 11.01 | 21.93 | 53.062 | 71 | 7.5 | 49.7 | 21.3 | 0 | 0 | 102.762 | 28 | 70 | 7 | 16.86856
46.78 | 22.52 | 9.15 | 2.24 | 1145 | 742 | 0 | 367 | 0 | 0 | 0 | 0 | 86 | 0.128 | 0.255 | 0.62 | 11.01 | 21.93 | 53.062 | 71 | 7.5 | 49.7 | 21.3 | 0 | 0 | 102.762 | 28 | 70 | 28 | 15.0908
46.78 | 22.52 | 9.15 | 2.24 | 1145 | 742 | 0 | 357 | 0 | 0 | 0 | 0 | 84 | 0.128 | 0.255 | 0.62 | 10.75 | 21.42 | 51.828 | 69 | 7.5 | 48.3 | 20.7 | 0 | 0 | 100.128 | 28 | 70 | 1 | 8.53576
46.78 | 22.52 | 9.15 | 2.24 | 1145 | 742 | 0 | 357 | 0 | 0 | 0 | 0 | 84 | 0.128 | 0.255 | 0.62 | 10.75 | 21.42 | 51.828 | 69 | 7.5 | 48.3 | 20.7 | 0 | 0 | 100.128 | 28 | 70 | 7 | 11.79504
46.78 | 22.52 | 9.15 | 2.24 | 1145 | 742 | 0 | 357 | 0 | 0 | 0 | 0 | 84 | 0.128 | 0.255 | 0.62 | 10.75 | 21.42 | 51.828 | 69 | 7.5 | 48.3 | 20.7 | 0 | 0 | 100.128 | 28 | 70 | 28 | 12.98024
46.78 | 22.52 | 9.15 | 2.24 | 1145 | 742 | 0 | 348 | 0 | 0 | 0 | 0 | 82 | 0.128 | 0.255 | 0.62 | 10.5 | 20.91 | 50.594 | 67 | 7.5 | 46.9 | 20.1 | 0 | 0 | 97.494 | 28 | 70 | 1 | 6.127344
46.78 | 22.52 | 9.15 | 2.24 | 1145 | 742 | 0 | 348 | 0 | 0 | 0 | 0 | 82 | 0.128 | 0.255 | 0.62 | 10.5 | 20.91 | 50.594 | 67 | 7.5 | 46.9 | 20.1 | 0 | 0 | 97.494 | 28 | 70 | 7 | 10.57176
46.78 | 22.52 | 9.15 | 2.24 | 1145 | 742 | 0 | 348 | 0 | 0 | 0 | 0 | 82 | 0.128 | 0.255 | 0.62 | 10.5 | 20.91 | 50.594 | 67 | 7.5 | 46.9 | 20.1 | 0 | 0 | 97.494 | 28 | 70 | 28 | 9.38512
46.78 | 22.52 | 9.15 | 2.24 | 1160 | 753 | 0 | 355 | 0 | 0 | 0 | 0 | 84 | 0.128 | 0.255 | 0.62 | 10.75 | 21.42 | 51.828 | 69 | 7.5 | 48.3 | 20.7 | 0 | 0 | 100.128 | 28 | 70 | 1 | 10.33736
46.78 | 22.52 | 9.15 | 2.24 | 1160 | 753 | 0 | 355 | 0 | 0 | 0 | 0 | 84 | 0.128 | 0.255 | 0.62 | 10.75 | 21.42 | 51.828 | 69 | 7.5 | 48.3 | 20.7 | 0 | 0 | 100.128 | 28 | 70 | 7 | 15.07968
46.78 | 22.52 | 9.15 | 2.24 | 1160 | 753 | 0 | 355 | 0 | 0 | 0 | 0 | 84 | 0.128 | 0.255 | 0.62 | 10.75 | 21.42 | 51.828 | 69 | 7.5 | 48.3 | 20.7 | 0 | 0 | 100.128 | 28 | 70 | 28 | 16.26176
46.78 | 22.52 | 9.15 | 2.24 | 1160 | 753 | 0 | 346 | 0 | 0 | 0 | 0 | 81 | 0.128 | 0.255 | 0.62 | 10.37 | 20.66 | 49.977 | 67 | 7.5 | 46.9 | 20.1 | 0 | 0 | 96.877 | 28 | 70 | 1 | 7.63572
46.78 | 22.52 | 9.15 | 2.24 | 1160 | 753 | 0 | 346 | 0 | 0 | 0 | 0 | 81 | 0.128 | 0.255 | 0.62 | 10.37 | 20.66 | 49.977 | 67 | 7.5 | 46.9 | 20.1 | 0 | 0 | 96.877 | 28 | 70 | 7 | 12.07864
46.78 | 22.52 | 9.15 | 2.24 | 1160 | 753 | 0 | 346 | 0 | 0 | 0 | 0 | 81 | 0.128 | 0.255 | 0.62 | 10.37 | 20.66 | 49.977 | 67 | 7.5 | 46.9 | 20.1 | 0 | 0 | 96.877 | 28 | 70 | 28 | 13.26384
46.78 | 22.52 | 9.15 | 2.24 | 1160 | 753 | 0 | 337 | 0 | 0 | 0 | 0 | 79 | 0.128 | 0.255 | 0.62 | 10.11 | 20.15 | 48.743 | 65 | 7.5 | 45.5 | 19.5 | 0 | 0 | 94.243 | 28 | 70 | 1 | 6.415528
46.78 | 22.52 | 9.15 | 2.24 | 1160 | 753 | 0 | 337 | 0 | 0 | 0 | 0 | 79 | 0.128 | 0.255 | 0.62 | 10.11 | 20.15 | 48.743 | 65 | 7.5 | 45.5 | 19.5 | 0 | 0 | 94.243 | 28 | 70 | 7 | 10.56368
46.78 | 22.52 | 9.15 | 2.24 | 1160 | 753 | 0 | 337 | 0 | 0 | 0 | 0 | 79 | 0.128 | 0.255 | 0.62 | 10.11 | 20.15 | 48.743 | 65 | 7.5 | 45.5 | 19.5 | 0 | 0 | 94.243 | 28 | 70 | 28 | 8.19176
43.31753 | 20.27338 | 7.400856 | 10.49421 | 1111 | 721 | 0 | 318 | 79 | 0 | 0 | 0 | 93 | 0.128 | 0.255 | 0.62 | 11.9 | 23.72 | 57.381 | 77 | 7.5 | 53.9 | 23.1 | 0 | 0 | 111.281 |  | 20 | 1 | 6.494288
43.31753 | 20.27338 | 7.400856 | 10.49421 | 1111 | 721 | 0 | 318 | 79 | 0 | 0 | 0 | 93 | 0.128 | 0.255 | 0.62 | 11.9 | 23.72 | 57.381 | 77 | 7.5 | 53.9 | 23.1 | 0 | 0 | 111.281 |  | 20 | 7 | 19.23504
43.31753 | 20.27338 | 7.400856 | 10.49421 | 1111 | 721 | 0 | 318 | 79 | 0 | 0 | 0 | 93 | 0.128 | 0.255 | 0.62 | 11.9 | 23.72 | 57.381 | 77 | 7.5 | 53.9 | 23.1 | 0 | 0 | 111.281 |  | 20 | 28 | 31.08688
43.30902 | 20.26785 | 7.396554 | 10.51451 | 1111 | 721 | 0 | 309 | 77 | 0 | 0 | 0 | 91 | 0.128 | 0.255 | 0.62 | 11.65 | 23.21 | 56.147 | 75 | 7.5 | 52.5 | 22.5 | 0 | 0 | 108.647 |  | 20 | 1 | 5.262664
43.30902 | 20.26785 | 7.396554 | 10.51451 | 1111 | 721 | 0 | 309 | 77 | 0 | 0 | 0 | 91 | 0.128 | 0.255 | 0.62 | 11.65 | 23.21 | 56.147 | 75 | 7.5 | 52.5 | 22.5 | 0 | 0 | 108.647 |  | 20 | 7 | 18.89024
43.30902 | 20.26785 | 7.396554 | 10.51451 | 1111 | 721 | 0 | 309 | 77 | 0 | 0 | 0 | 91 | 0.128 | 0.255 | 0.62 | 11.65 | 23.21 | 56.147 | 75 | 7.5 | 52.5 | 22.5 | 0 | 0 | 108.647 |  | 20 | 28 | 30.74416
43.30926 | 20.26801 | 7.396676 | 10.51394 | 1111 | 721 | 0 | 301 | 75 | 0 | 0 | 0 | 89 | 0.128 | 0.255 | 0.62 | 11.39 | 22.7 | 54.913 | 73 | 7.5 | 51.1 | 21.9 | 0 | 0 | 106.013 |  | 20 | 1 | 4.917912
43.30926 | 20.26801 | 7.396676 | 10.51394 | 1111 | 721 | 0 | 301 | 75 | 0 | 0 | 0 | 89 | 0.128 | 0.255 | 0.62 | 11.39 | 22.7 | 54.913 | 73 | 7.5 | 51.1 | 21.9 | 0 | 0 | 106.013 |  | 20 | 7 | 17.36232
43.30926 | 20.26801 | 7.396676 | 10.51394 | 1111 | 721 | 0 | 301 | 75 | 0 | 0 | 0 | 89 | 0.128 | 0.255 | 0.62 | 11.39 | 22.7 | 54.913 | 73 | 7.5 | 51.1 | 21.9 | 0 | 0 | 106.013 |  | 20 | 28 | 30.10512
43.31896 | 20.27431 | 7.40158 | 10.49079 | 1111 | 721 | 0 | 294 | 73 | 0 | 0 | 0 | 86 | 0.128 | 0.255 | 0.62 | 11.01 | 21.93 | 53.062 | 71 | 7.5 | 49.7 | 21.3 | 0 | 0 | 102.762 |  | 20 | 1 | 3.686288
43.31896 | 20.27431 | 7.40158 | 10.49079 | 1111 | 721 | 0 | 294 | 73 | 0 | 0 | 0 | 86 | 0.128 | 0.255 | 0.62 | 11.01 | 21.93 | 53.062 | 71 | 7.5 | 49.7 | 21.3 | 0 | 0 | 102.762 |  | 20 | 7 | 14.64928
43.31896 | 20.27431 | 7.40158 | 10.49079 | 1111 | 721 | 0 | 294 | 73 | 0 | 0 | 0 | 86 | 0.128 | 0.255 | 0.62 | 11.01 | 21.93 | 53.062 | 71 | 7.5 | 49.7 | 21.3 | 0 | 0 | 102.762 |  | 20 | 28 | 24.72128
43.29044 | 20.2558 | 7.38717 | 10.55879 | 1145 | 742 | 0 | 291 | 73 | 0 | 0 | 0 | 85 | 0.128 | 0.255 | 0.62 | 10.88 | 21.68 | 52.445 | 70 | 7.5 | 49 | 21 | 0 | 0 | 101.445 |  | 20 | 1 | 5.159192
43.29044 | 20.2558 | 7.38717 | 10.55879 | 1145 | 742 | 0 | 291 | 73 | 0 | 0 | 0 | 85 | 0.128 | 0.255 | 0.62 | 10.88 | 21.68 | 52.445 | 70 | 7.5 | 49 | 21 | 0 | 0 | 101.445 |  | 20 | 7 | 19.08712
43.29044 | 20.2558 | 7.38717 | 10.55879 | 1145 | 742 | 0 | 291 | 73 | 0 | 0 | 0 | 85 | 0.128 | 0.255 | 0.62 | 10.88 | 21.68 | 52.445 | 70 | 7.5 | 49 | 21 | 0 | 0 | 101.445 |  | 20 | 28 | 32.41848
43.29017 | 20.25562 | 7.387034 | 10.55944 | 1145 | 742 | 0 | 283 | 71 | 0 | 0 | 0 | 83 | 0.128 | 0.255 | 0.62 | 10.62 | 21.17 | 51.211 | 68 | 7.5 | 47.6 | 20.4 | 0 | 0 | 98.811 |  | 20 | 1 | 3.629248
43.29017 | 20.25562 | 7.387034 | 10.55944 | 1145 | 742 | 0 | 283 | 71 | 0 | 0 | 0 | 83 | 0.128 | 0.255 | 0.62 | 10.62 | 21.17 | 51.211 | 68 | 7.5 | 47.6 | 20.4 | 0 | 0 | 98.811 |  | 20 | 7 | 16.66424
43.29017 | 20.25562 | 7.387034 | 10.55944 | 1145 | 742 | 0 | 283 | 71 | 0 | 0 | 0 | 83 | 0.128 | 0.255 | 0.62 | 10.62 | 21.17 | 51.211 | 68 | 7.5 | 47.6 | 20.4 | 0 | 0 | 98.811 |  | 20 | 28 | 28.21984
43.3 | 20.262 | 7.392 | 10.536 | 1145 | 742 | 0 | 276 | 69 | 0 | 0 | 0 | 81 | 0.128 | 0.255 | 0.62 | 10.37 | 20.66 | 49.977 | 67 | 7.5 | 46.9 | 20.1 | 0 | 0 | 96.877 |  | 20 | 1 | 3.28248
43.3 | 20.262 | 7.392 | 10.536 | 1145 | 742 | 0 | 276 | 69 | 0 | 0 | 0 | 81 | 0.128 | 0.255 | 0.62 | 10.37 | 20.66 | 49.977 | 67 | 7.5 | 46.9 | 20.1 | 0 | 0 | 96.877 |  | 20 | 7 | 13.94712
43.3 | 20.262 | 7.392 | 10.536 | 1145 | 742 | 0 | 276 | 69 | 0 | 0 | 0 | 81 | 0.128 | 0.255 | 0.62 | 10.37 | 20.66 | 49.977 | 67 | 7.5 | 46.9 | 20.1 | 0 | 0 | 96.877 |  | 20 | 28 | 24.0212
43.30964 | 20.26825 | 7.39687 | 10.51302 | 1160 | 753 | 0 | 289 | 72 | 0 | 0 | 0 | 85 | 0.128 | 0.255 | 0.62 | 10.88 | 21.68 | 52.445 | 70 | 7.5 | 49 | 21 | 0 | 0 | 101.445 |  | 20 | 1 | 5.092056
43.30964 | 20.26825 | 7.39687 | 10.51302 | 1160 | 753 | 0 | 289 | 72 | 0 | 0 | 0 | 85 | 0.128 | 0.255 | 0.62 | 10.88 | 21.68 | 52.445 | 70 | 7.5 | 49 | 21 | 0 | 0 | 101.445 |  | 20 | 7 | 17.8328
43.30964 | 20.26825 | 7.39687 | 10.51302 | 1160 | 753 | 0 | 289 | 72 | 0 | 0 | 0 | 85 | 0.128 | 0.255 | 0.62 | 10.88 | 21.68 | 52.445 | 70 | 7.5 | 49 | 21 | 0 | 0 | 101.445 |  | 20 | 28 | 29.68664
43.30991 | 20.26843 | 7.397009 | 10.51236 | 1160 | 753 | 0 | 281 | 70 | 0 | 0 | 0 | 83 | 0.128 | 0.255 | 0.62 | 10.62 | 21.17 | 51.211 | 68 | 7.5 | 47.6 | 20.4 | 0 | 0 | 98.811 |  | 20 | 1 | 5.04764
43.30991 | 20.26843 | 7.397009 | 10.51236 | 1160 | 753 | 0 | 281 | 70 | 0 | 0 | 0 | 83 | 0.128 | 0.255 | 0.62 | 10.62 | 21.17 | 51.211 | 68 | 7.5 | 47.6 | 20.4 | 0 | 0 | 98.811 |  | 20 | 7 | 17.78632
43.30991 | 20.26843 | 7.397009 | 10.51236 | 1160 | 753 | 0 | 281 | 70 | 0 | 0 | 0 | 83 | 0.128 | 0.255 | 0.62 | 10.62 | 21.17 | 51.211 | 68 | 7.5 | 47.6 | 20.4 | 0 | 0 | 98.811 |  | 20 | 28 | 30.52912
43.32035 | 20.2752 | 7.402281 | 10.48749 | 1160 | 753 | 0 | 274 | 68 | 0 | 0 | 0 | 81 | 0.128 | 0.255 | 0.62 | 10.37 | 20.66 | 49.977 | 66 | 7.5 | 46.2 | 19.8 | 0 | 0 | 96.177 |  | 20 | 1 | 4.110288
43.32035 | 20.2752 | 7.402281 | 10.48749 | 1160 | 753 | 0 | 274 | 68 | 0 | 0 | 0 | 81 | 0.128 | 0.255 | 0.62 | 10.37 | 20.66 | 49.977 | 66 | 7.5 | 46.2 | 19.8 | 0 | 0 | 96.177 |  | 20 | 7 | 17.14736
43.32035 | 20.2752 | 7.402281 | 10.48749 | 1160 | 753 | 0 | 274 | 68 | 0 | 0 | 0 | 81 | 0.128 | 0.255 | 0.62 | 10.37 | 20.66 | 49.977 | 66 | 7.5 | 46.2 | 19.8 | 0 | 0 | 96.177 |  | 20 | 28 | 27.22144
43.28958 | 20.25524 | 7.386737 | 10.56084 | 1160 | 753 | 0 | 267 | 67 | 0 | 0 | 0 | 79 | 0.128 | 0.255 | 0.62 | 10.11 | 20.15 | 48.743 | 64 | 7.5 | 44.8 | 19.2 | 0 | 0 | 93.543 |  | 20 | 1 | 3.17496
43.28958 | 20.25524 | 7.386737 | 10.56084 | 1160 | 753 | 0 | 267 | 67 | 0 | 0 | 0 | 79 | 0.128 | 0.255 | 0.62 | 10.11 | 20.15 | 48.743 | 64 | 7.5 | 44.8 | 19.2 | 0 | 0 | 93.543 |  | 20 | 7 | 13.8416
43.28958 | 20.25524 | 7.386737 | 10.56084 | 1160 | 753 | 0 | 267 | 67 | 0 | 0 | 0 | 79 | 0.128 | 0.255 | 0.62 | 10.11 | 20.15 | 48.743 | 64 | 7.5 | 44.8 | 19.2 | 0 | 0 | 93.543 |  | 20 | 28 | 25.69144
39.82874 | 18.00967 | 5.638417 | 18.81116 | 1111 | 721 | 0 | 239 | 159 | 0 | 0 | 0 | 94 | 0.128 | 0.255 | 0.62 | 12.03 | 23.97 | 57.998 | 77 | 7.5 | 53.9 | 23.1 | 0 | 0 | 111.898 |  | 20 | 1 | 9.02736
39.82874 | 18.00967 | 5.638417 | 18.81116 | 1111 | 721 | 0 | 239 | 159 | 0 | 0 | 0 | 94 | 0.128 | 0.255 | 0.62 | 12.03 | 23.97 | 57.998 | 77 | 7.5 | 53.9 | 23.1 | 0 | 0 | 111.898 |  | 20 | 7 | 31.69296
39.82874 | 18.00967 | 5.638417 | 18.81116 | 1111 | 721 | 0 | 239 | 159 | 0 | 0 | 0 | 94 | 0.128 | 0.255 | 0.62 | 12.03 | 23.97 | 57.998 | 77 | 7.5 | 53.9 | 23.1 | 0 | 0 | 111.898 |  | 20 | 28 | 48.02624
39.82909 | 18.0099 | 5.63859 | 18.81034 | 1111 | 721 | 0 | 230 | 153 | 0 | 0 | 0 | 90 | 0.128 | 0.255 | 0.62 | 11.52 | 22.95 | 55.53 | 74 | 7.5 | 51.8 | 22.2 | 0 | 0 | 107.33 |  | 20 | 1 | 5.400688
39.82909 | 18.0099 | 5.63859 | 18.81034 | 1111 | 721 | 0 | 230 | 153 | 0 | 0 | 0 | 90 | 0.128 | 0.255 | 0.62 | 11.52 | 22.95 | 55.53 | 74 | 7.5 | 51.8 | 22.2 | 0 | 0 | 107.33 |  | 20 | 7 | 29.06624
39.82909 | 18.0099 | 5.63859 | 18.81034 | 1111 | 721 | 0 | 230 | 153 | 0 | 0 | 0 | 90 | 0.128 | 0.255 | 0.62 | 11.52 | 22.95 | 55.53 | 74 | 7.5 | 51.8 | 22.2 | 0 | 0 | 107.33 |  | 20 | 28 | 46.39952
39.82921 | 18.00997 | 5.638651 | 18.81005 | 1111 | 721 | 0 | 227 | 151 | 0 | 0 | 0 | 89 | 0.128 | 0.255 | 0.62 | 11.39 | 22.7 | 54.913 | 73 | 7.5 | 51.1 | 21.9 | 0 | 0 | 106.013 |  | 20 | 1 | 6.414384
39.82921 | 18.00997 | 5.638651 | 18.81005 | 1111 | 721 | 0 | 227 | 151 | 0 | 0 | 0 | 89 | 0.128 | 0.255 | 0.62 | 11.39 | 22.7 | 54.913 | 73 | 7.5 | 51.1 | 21.9 | 0 | 0 | 106.013 |  | 20 | 7 | 30.4144
39.82921 | 18.00997 | 5.638651 | 18.81005 | 1111 | 721 | 0 | 227 | 151 | 0 | 0 | 0 | 89 | 0.128 | 0.255 | 0.62 | 11.39 | 22.7 | 54.913 | 73 | 7.5 | 51.1 | 21.9 | 0 | 0 | 106.013 |  | 20 | 28 | 48.74656
39.82959 | 18.01022 | 5.638843 | 18.80915 | 1111 | 721 | 0 | 218 | 145 | 0 | 0 | 0 | 86 | 0.128 | 0.255 | 0.62 | 11.01 | 21.93 | 53.062 | 70 | 7.5 | 49 | 21 | 0 | 0 | 102.062 |  | 20 | 1 | 8.7888
39.82959 | 18.01022 | 5.638843 | 18.80915 | 1111 | 721 | 0 | 218 | 145 | 0 | 0 | 0 | 86 | 0.128 | 0.255 | 0.62 | 11.01 | 21.93 | 53.062 | 70 | 7.5 | 49 | 21 | 0 | 0 | 102.062 |  | 20 | 7 | 26.12104
39.82959 | 18.01022 | 5.638843 | 18.80915 | 1111 | 721 | 0 | 218 | 145 | 0 | 0 | 0 | 86 | 0.128 | 0.255 | 0.62 | 11.01 | 21.93 | 53.062 | 70 | 7.5 | 49 | 21 | 0 | 0 | 102.062 |  | 20 | 28 | 40.78768
39.82 | 18.004 | 5.634 | 18.832 | 1145 | 742 | 0 | 219 | 146 | 0 | 0 | 0 | 86 | 0.128 | 0.255 | 0.62 | 11.01 | 21.93 | 53.062 | 70 | 7.5 | 49 | 21 | 0 | 0 | 102.062 |  | 20 | 1 | 7.946344
39.82 | 18.004 | 5.634 | 18.832 | 1145 | 742 | 0 | 219 | 146 | 0 | 0 | 0 | 86 | 0.128 | 0.255 | 0.62 | 11.01 | 21.93 | 53.062 | 70 | 7.5 | 49 | 21 | 0 | 0 | 102.062 |  | 20 | 7 | 32.27968
39.82 | 18.004 | 5.634 | 18.832 | 1145 | 742 | 0 | 219 | 146 | 0 | 0 | 0 | 86 | 0.128 | 0.255 | 0.62 | 11.01 | 21.93 | 53.062 | 70 | 7.5 | 49 | 21 | 0 | 0 | 102.062 |  | 20 | 28 | 46.61416
39.82 | 18.004 | 5.634 | 18.832 | 1145 | 742 | 0 | 216 | 144 | 0 | 0 | 0 | 85 | 0.128 | 0.255 | 0.62 | 10.88 | 21.68 | 52.445 | 69 | 7.5 | 48.3 | 20.7 | 0 | 0 | 100.745 |  | 20 | 1 | 6.961184
39.82 | 18.004 | 5.634 | 18.832 | 1145 | 742 | 0 | 216 | 144 | 0 | 0 | 0 | 85 | 0.128 | 0.255 | 0.62 | 10.88 | 21.68 | 52.445 | 69 | 7.5 | 48.3 | 20.7 | 0 | 0 | 100.745 |  | 20 | 7 | 32.9612
39.82 | 18.004 | 5.634 | 18.832 | 1145 | 742 | 0 | 216 | 144 | 0 | 0 | 0 | 85 | 0.128 | 0.255 | 0.62 | 10.88 | 21.68 | 52.445 | 69 | 7.5 | 48.3 | 20.7 | 0 | 0 | 100.745 |  | 20 | 28 | 44.62784
39.82 | 18.004 | 5.634 | 18.832 | 1145 | 742 | 0 | 213 | 142 | 0 | 0 | 0 | 84 | 0.128 | 0.255 | 0.62 | 10.75 | 21.42 | 51.828 | 69 | 7.5 | 48.3 | 20.7 | 0 | 0 | 100.128 |  | 20 | 1 | 7.308216
39.82 | 18.004 | 5.634 | 18.832 | 1145 | 742 | 0 | 213 | 142 | 0 | 0 | 0 | 84 | 0.128 | 0.255 | 0.62 | 10.75 | 21.42 | 51.828 | 69 | 7.5 | 48.3 | 20.7 | 0 | 0 | 100.128 |  | 20 | 7 | 29.64152
39.82 | 18.004 | 5.634 | 18.832 | 1145 | 742 | 0 | 213 | 142 | 0 | 0 | 0 | 84 | 0.128 | 0.255 | 0.62 | 10.75 | 21.42 | 51.828 | 69 | 7.5 | 48.3 | 20.7 | 0 | 0 | 100.128 |  | 20 | 28 | 44.97488
39.83 | 18.01049 | 5.639052 | 18.80816 | 1160 | 753 | 0 | 209 | 139 | 0 | 0 | 0 | 82 | 0.128 | 0.255 | 0.62 | 10.5 | 20.91 | 50.594 | 67 | 7.5 | 46.9 | 20.1 | 0 | 0 | 97.494 |  | 20 | 1 | 10.18832
39.83 | 18.01049 | 5.639052 | 18.80816 | 1160 | 753 | 0 | 209 | 139 | 0 | 0 | 0 | 82 | 0.128 | 0.255 | 0.62 | 10.5 | 20.91 | 50.594 | 67 | 7.5 | 46.9 | 20.1 | 0 | 0 | 97.494 |  | 20 | 7 | 31.85616
39.83 | 18.01049 | 5.639052 | 18.80816 | 1160 | 753 | 0 | 209 | 139 | 0 | 0 | 0 | 82 | 0.128 | 0.255 | 0.62 | 10.5 | 20.91 | 50.594 | 67 | 7.5 | 46.9 | 20.1 | 0 | 0 | 97.494 |  | 20 | 28 | 45.5228
39.79947 | 17.99068 | 5.623628 | 18.88094 | 1160 | 753 | 0 | 203 | 136 | 0 | 0 | 0 | 80 | 0.128 | 0.255 | 0.62 | 10.24 | 20.4 | 49.36 | 65 | 7.5 | 45.5 | 19.5 | 0 | 0 | 94.86 |  | 20 | 1 | 7.216896
39.79947 | 17.99068 | 5.623628 | 18.88094 | 1160 | 753 | 0 | 203 | 136 | 0 | 0 | 0 | 80 | 0.128 | 0.255 | 0.62 | 10.24 | 20.4 | 49.36 | 65 | 7.5 | 45.5 | 19.5 | 0 | 0 | 94.86 |  | 20 | 7 | 29.8824
39.79947 | 17.99068 | 5.623628 | 18.88094 | 1160 | 753 | 0 | 203 | 136 | 0 | 0 | 0 | 80 | 0.128 | 0.255 | 0.62 | 10.24 | 20.4 | 49.36 | 65 | 7.5 | 45.5 | 19.5 | 0 | 0 | 94.86 |  | 20 | 28 | 44.54912
39.82 | 18.004 | 5.634 | 18.832 | 1160 | 753 | 0 | 198 | 132 | 0 | 0 | 0 | 78 | 0.128 | 0.255 | 0.62 | 9.98 | 19.89 | 48.126 | 64 | 7.5 | 44.8 | 19.2 | 0 | 0 | 92.926 |  | 20 | 1 | 0.908672
39.82 | 18.004 | 5.634 | 18.832 | 1160 | 753 | 0 | 198 | 132 | 0 | 0 | 0 | 78 | 0.128 | 0.255 | 0.62 | 9.98 | 19.89 | 48.126 | 64 | 7.5 | 44.8 | 19.2 | 0 | 0 | 92.926 |  | 20 | 7 | 17.57536
39.82 | 18.004 | 5.634 | 18.832 | 1160 | 753 | 0 | 198 | 132 | 0 | 0 | 0 | 78 | 0.128 | 0.255 | 0.62 | 9.98 | 19.89 | 48.126 | 64 | 7.5 | 44.8 | 19.2 | 0 | 0 | 92.926 |  | 20 | 28 | 28.90984
34.59538 | 14.61401 | 2.994668 | 31.287 | 1111 | 721 | 0 | 113 | 264 | 0 | 0 | 0 | 89 | 0.128 | 0.255 | 0.62 | 11.39 | 22.7 | 54.913 | 73 | 7.5 | 51.1 | 21.9 | 0 | 0 | 106.013 |  | 20 | 1 | 25.1488
34.59538 | 14.61401 | 2.994668 | 31.287 | 1111 | 721 | 0 | 113 | 264 | 0 | 0 | 0 | 89 | 0.128 | 0.255 | 0.62 | 11.39 | 22.7 | 54.913 | 73 | 7.5 | 51.1 | 21.9 | 0 | 0 | 106.013 |  | 20 | 7 | 50.03416
34.59538 | 14.61401 | 2.994668 | 31.287 | 1111 | 721 | 0 | 113 | 264 | 0 | 0 | 0 | 89 | 0.128 | 0.255 | 0.62 | 11.39 | 22.7 | 54.913 | 73 | 7.5 | 51.1 | 21.9 | 0 | 0 | 106.013 |  | 20 | 28 | 61.886
34.61454 | 14.62643 | 3.004345 | 31.24134 | 1111 | 721 | 0 | 108 | 251 | 0 | 0 | 0 | 84 | 0.128 | 0.255 | 0.62 | 10.75 | 21.42 | 51.828 | 69 | 7.5 | 48.3 | 20.7 | 0 | 0 | 100.128 |  | 20 | 1 | 17.27872
34.61454 | 14.62643 | 3.004345 | 31.24134 | 1111 | 721 | 0 | 108 | 251 | 0 | 0 | 0 | 84 | 0.128 | 0.255 | 0.62 | 10.75 | 21.42 | 51.828 | 69 | 7.5 | 48.3 | 20.7 | 0 | 0 | 100.128 |  | 20 | 7 | 46.31224
34.61454 | 14.62643 | 3.004345 | 31.24134 | 1111 | 721 | 0 | 108 | 251 | 0 | 0 | 0 | 84 | 0.128 | 0.255 | 0.62 | 10.75 | 21.42 | 51.828 | 69 | 7.5 | 48.3 | 20.7 | 0 | 0 | 100.128 |  | 20 | 28 | 56.68616
34.6 | 14.617 | 2.997 | 31.276 | 1111 | 721 | 0 | 105 | 245 | 0 | 0 | 0 | 82 | 0.128 | 0.255 | 0.62 | 10.5 | 20.91 | 50.594 | 68 | 7.5 | 47.6 | 20.4 | 0 | 0 | 98.194 |  | 20 | 1 | 23.11968
34.6 | 14.617 | 2.997 | 31.276 | 1111 | 721 | 0 | 105 | 245 | 0 | 0 | 0 | 82 | 0.128 | 0.255 | 0.62 | 10.5 | 20.91 | 50.594 | 68 | 7.5 | 47.6 | 20.4 | 0 | 0 | 98.194 |  | 20 | 7 | 41.49008
34.6 | 14.617 | 2.997 | 31.276 | 1111 | 721 | 0 | 105 | 245 | 0 | 0 | 0 | 82 | 0.128 | 0.255 | 0.62 | 10.5 | 20.91 | 50.594 | 68 | 7.5 | 47.6 | 20.4 | 0 | 0 | 98.194 |  | 20 | 28 | 51.86048
34.59017 | 14.61062 | 2.992034 | 31.29944 | 1145 | 742 | 0 | 106 | 248 | 0 | 0 | 0 | 83 | 0.128 | 0.255 | 0.62 | 10.62 | 21.17 | 51.211 | 68 | 7.5 | 47.6 | 20.4 | 0 | 0 | 98.811 |  | 20 | 1 | 25.62256
34.59017 | 14.61062 | 2.992034 | 31.29944 | 1145 | 742 | 0 | 106 | 248 | 0 | 0 | 0 | 83 | 0.128 | 0.255 | 0.62 | 10.62 | 21.17 | 51.211 | 68 | 7.5 | 47.6 | 20.4 | 0 | 0 | 98.811 |  | 20 | 7 | 45.17808
34.59017 | 14.61062 | 2.992034 | 31.29944 | 1145 | 742 | 0 | 106 | 248 | 0 | 0 | 0 | 83 | 0.128 | 0.255 | 0.62 | 10.62 | 21.17 | 51.211 | 68 | 7.5 | 47.6 | 20.4 | 0 | 0 | 98.811 |  | 20 | 28 | 56.44088
34.59484 | 14.61365 | 2.994392 | 31.28831 | 1145 | 742 | 0 | 101 | 236 | 0 | 0 | 0 | 79 | 0.128 | 0.255 | 0.62 | 10.11 | 20.15 | 48.743 | 65 | 7.5 | 45.5 | 19.5 | 0 | 0 | 94.243 |  | 20 | 1 | 15.08232
34.59484 | 14.61365 | 2.994392 | 31.28831 | 1145 | 742 | 0 | 101 | 236 | 0 | 0 | 0 | 79 | 0.128 | 0.255 | 0.62 | 10.11 | 20.15 | 48.743 | 65 | 7.5 | 45.5 | 19.5 | 0 | 0 | 94.243 |  | 20 | 7 | 43.5232
34.59484 | 14.61365 | 2.994392 | 31.28831 | 1145 | 742 | 0 | 101 | 236 | 0 | 0 | 0 | 79 | 0.128 | 0.255 | 0.62 | 10.11 | 20.15 | 48.743 | 65 | 7.5 | 45.5 | 19.5 | 0 | 0 | 94.243 |  | 20 | 28 | 54.786
34.61587 | 14.62729 | 3.005015 | 31.23818 | 1145 | 742 | 0 | 99 | 230 | 0 | 0 | 0 | 77 | 0.128 | 0.255 | 0.62 | 9.86 | 19.64 | 47.509 | 63 | 7.5 | 44.1 | 18.9 | 0 | 0 | 91.609 |  | 20 | 1 | 21.81216
34.61587 | 14.62729 | 3.005015 | 31.23818 | 1145 | 742 | 0 | 99 | 230 | 0 | 0 | 0 | 77 | 0.128 | 0.255 | 0.62 | 9.86 | 19.64 | 47.509 | 63 | 7.5 | 44.1 | 18.9 | 0 | 0 | 91.609 |  | 20 | 7 | 43.43824
34.61587 | 14.62729 | 3.005015 | 31.23818 | 1145 | 742 | 0 | 99 | 230 | 0 | 0 | 0 | 77 | 0.128 | 0.255 | 0.62 | 9.86 | 19.64 | 47.509 | 63 | 7.5 | 44.1 | 18.9 | 0 | 0 | 91.609 |  | 20 | 28 | 54.4012
34.60507 | 14.62029 | 2.999563 | 31.26391 | 1160 | 753 | 0 | 103 | 240 | 0 | 0 | 0 | 81 | 0.128 | 0.255 | 0.62 | 10.37 | 20.66 | 49.977 | 66 | 7.5 | 46.2 | 19.8 | 0 | 0 | 96.177 |  | 20 | 1 | 27.29216
34.60507 | 14.62029 | 2.999563 | 31.26391 | 1160 | 753 | 0 | 103 | 240 | 0 | 0 | 0 | 81 | 0.128 | 0.255 | 0.62 | 10.37 | 20.66 | 49.977 | 66 | 7.5 | 46.2 | 19.8 | 0 | 0 | 96.177 |  | 20 | 7 | 47.144
34.60507 | 14.62029 | 2.999563 | 31.26391 | 1160 | 753 | 0 | 103 | 240 | 0 | 0 | 0 | 81 | 0.128 | 0.255 | 0.62 | 10.37 | 20.66 | 49.977 | 66 | 7.5 | 46.2 | 19.8 | 0 | 0 | 96.177 |  | 20 | 28 | 57.80712
34.61067 | 14.62393 | 3.002393 | 31.25055 | 1160 | 753 | 0 | 98 | 228 | 0 | 0 | 0 | 77 | 0.128 | 0.255 | 0.62 | 9.86 | 19.64 | 47.509 | 63 | 7.5 | 44.1 | 18.9 | 0 | 0 | 91.609 |  | 20 | 1 | 17.348
34.61067 | 14.62393 | 3.002393 | 31.25055 | 1160 | 753 | 0 | 98 | 228 | 0 | 0 | 0 | 77 | 0.128 | 0.255 | 0.62 | 9.86 | 19.64 | 47.509 | 63 | 7.5 | 44.1 | 18.9 | 0 | 0 | 91.609 |  | 20 | 7 | 44.01824
34.61067 | 14.62393 | 3.002393 | 31.25055 | 1160 | 753 | 0 | 98 | 228 | 0 | 0 | 0 | 77 | 0.128 | 0.255 | 0.62 | 9.86 | 19.64 | 47.509 | 63 | 7.5 | 44.1 | 18.9 | 0 | 0 | 91.609 |  | 20 | 28 | 53.49968
34.57811 | 14.6028 | 2.985943 | 31.32818 | 1160 | 753 | 0 | 95 | 223 | 0 | 0 | 0 | 75 | 0.128 | 0.255 | 0.62 | 9.6 | 19.13 | 46.275 | 61 | 7.5 | 42.7 | 18.3 | 0 | 0 | 88.975 |  | 20 | 1 | 11.64048
34.57811 | 14.6028 | 2.985943 | 31.32818 | 1160 | 753 | 0 | 95 | 223 | 0 | 0 | 0 | 75 | 0.128 | 0.255 | 0.62 | 9.6 | 19.13 | 46.275 | 61 | 7.5 | 42.7 | 18.3 | 0 | 0 | 88.975 |  | 20 | 7 | 40.08144
34.57811 | 14.6028 | 2.985943 | 31.32818 | 1160 | 753 | 0 | 95 | 223 | 0 | 0 | 0 | 75 | 0.128 | 0.255 | 0.62 | 9.6 | 19.13 | 46.275 | 61 | 7.5 | 42.7 | 18.3 | 0 | 0 | 88.975 |  | 20 | 28 | 49.26304
60.54 | 26.2 | 5.87 | 1.91 | 1248 | 672 | 0 | 327 | 0 | 0 | 0 | 0 | 108.67 | 0.147 | 0.294 | 0.56 | 15.97 | 31.95 | 60.74653 | 54.33 | 8 | 36.9444 | 17.3856 | 22 | 0 | 119.69093 | 1 | 60 | 28 | 25.04
60.54 | 26.2 | 5.87 | 1.91 | 1201.2 | 646.8 | 0 | 394.3 | 0 | 0 | 0 | 0 | 112.64 | 0.147 | 0.294 | 0.56 | 16.56 | 33.12 | 62.96576 | 45.06 | 16 | 16.2216 | 28.8384 | 0 | 6 | 82.78736 | 1 | 60 | 28 | 40.52
60.54 | 26.2 | 5.87 | 1.91 | 1294 | 554 | 0 | 408.9 | 0 | 0 | 0 | 0 | 102.22 | 0.147 | 0.294 | 0.56 | 15.03 | 30.05 | 57.14098 | 40.89 | 16 | 14.7204 | 26.1696 | 0 | 6 | 75.46138 | 1 | 60 | 28 | 56.856
56.31 | 31.82 | 4.77 | 2.33 | 1051 | 566 | 0 | 580 | 0 | 0 | 0 | 0 | 145 | 0.14 | 0.31 | 0.55 | 20.3 | 44.95 | 79.75 | 58 | 12 | 30.16 | 27.84 | 0 | 0 | 109.91 | 1 | 24 | 7 | 21.04
56.31 | 31.82 | 4.77 | 2.33 | 1051 | 566 | 0 | 580 | 0 | 0 | 0 | 0 | 145 | 0.14 | 0.31 | 0.55 | 20.3 | 44.95 | 79.75 | 58 | 14 | 25.52 | 32.48 | 0 | 0 | 105.27 | 1 | 24 | 7 | 24.96
56.31 | 31.82 | 4.77 | 2.33 | 1051 | 566 | 0 | 580 | 0 | 0 | 0 | 0 | 145 | 0.14 | 0.31 | 0.55 | 20.3 | 44.95 | 79.75 | 58 | 16 | 20.88 | 37.12 | 0 | 0 | 100.63 | 1 | 24 | 7 | 27.84
56.31 | 31.82 | 4.77 | 2.33 | 1051 | 566 | 0 | 580 | 0 | 0 | 0 | 0 | 145 | 0.14 | 0.31 | 0.55 | 20.3 | 44.95 | 79.75 | 58 | 18 | 16.24 | 41.76 | 0 | 0 | 95.99 | 1 | 24 | 7 | 27.12
56.31 | 31.82 | 4.77 | 2.33 | 1032 | 556 | 0 | 580 | 0 | 0 | 0 | 0 | 165.71 | 0.14 | 0.31 | 0.55 | 23.2 | 51.37 | 91.1405 | 66.28 | 12 | 34.4656 | 31.8144 | 0 | 0 | 125.6061 | 1 | 24 | 7 | 25.68
56.31 | 31.82 | 4.77 | 2.33 | 1032 | 556 | 0 | 580 | 0 | 0 | 0 | 0 | 165.71 | 0.14 | 0.31 | 0.55 | 23.2 | 51.37 | 91.1405 | 66.28 | 14 | 29.1632 | 37.1168 | 0 | 0 | 120.3037 | 1 | 24 | 7 | 29.36
56.31 | 31.82 | 4.77 | 2.33 | 1032 | 556 | 0 | 580 | 0 | 0 | 0 | 0 | 165.71 | 0.14 | 0.31 | 0.55 | 23.2 | 51.37 | 91.1405 | 66.28 | 16 | 23.8608 | 42.4192 | 0 | 0 | 115.0013 | 1 | 24 | 7 | 32.24
56.31 | 31.82 | 4.77 | 2.33 | 1032 | 556 | 0 | 580 | 0 | 0 | 0 | 0 | 165.71 | 0.14 | 0.31 | 0.55 | 23.2 | 51.37 | 91.1405 | 66.28 | 18 | 18.5584 | 47.7216 | 0 | 0 | 109.6989 | 1 | 24 | 7 | 32.64
56.31 | 31.82 | 4.77 | 2.33 | 1013 | 546 | 0 | 580 | 0 | 0 | 0 | 0 | 186.43 | 0.14 | 0.31 | 0.55 | 26.1 | 57.79 | 102.5365 | 74.57 | 12 | 38.7764 | 35.7936 | 0 | 0 | 141.3129 | 1 | 90 | 7 | 29.44
56.31 | 31.82 | 4.77 | 2.33 | 1013 | 546 | 0 | 580 | 0 | 0 | 0 | 0 | 186.43 | 0.14 | 0.31 | 0.55 | 26.1 | 57.79 | 102.5365 | 74.57 | 14 | 32.8108 | 41.7592 | 0 | 0 | 135.3473 | 1 | 90 | 7 | 32.32
56.31 | 31.82 | 4.77 | 2.33 | 1013 | 546 | 0 | 580 | 0 | 0 | 0 | 0 | 186.43 | 0.14 | 0.31 | 0.55 | 26.1 | 57.79 | 102.5365 | 74.57 | 16 | 26.8452 | 47.7248 | 0 | 0 | 129.3817 | 1 | 90 | 7 | 34.8
56.31 | 31.82 | 4.77 | 2.33 | 1013 | 546 | 0 | 580 | 0 | 0 | 0 | 0 | 186.43 | 0.14 | 0.31 | 0.55 | 26.1 | 57.79 | 102.5365 | 74.57 | 18 | 20.8796 | 53.6904 | 0 | 0 | 123.4161 | 1 | 90 | 7 | 34.96
56.31 | 31.82 | 4.77 | 2.33 | 994 | 536 | 0 | 580 | 0 | 0 | 0 | 0 | 207.14 | 0.14 | 0.31 | 0.55 | 29 | 64.21 | 113.927 | 82.86 | 12 | 43.0872 | 39.7728 | 0 | 0 | 157.0142 | 1 | 90 | 7 | 26.72
56.31 | 31.82 | 4.77 | 2.33 | 994 | 536 | 0 | 580 | 0 | 0 | 0 | 0 | 207.14 | 0.14 | 0.31 | 0.55 | 29 | 64.21 | 113.927 | 82.86 | 14 | 36.4584 | 46.4016 | 0 | 0 | 150.3854 | 1 | 90 | 7 | 29.6
56.31 | 31.82 | 4.77 | 2.33 | 994 | 536 | 0 | 580 | 0 | 0 | 0 | 0 | 207.14 | 0.14 | 0.31 | 0.55 | 29 | 64.21 | 113.927 | 82.86 | 16 | 29.8296 | 53.0304 | 0 | 0 | 143.7566 | 1 | 90 | 7 | 31.76
56.31 | 31.82 | 4.77 | 2.33 | 994 | 536 | 0 | 580 | 0 | 0 | 0 | 0 | 207.14 | 0.14 | 0.31 | 0.55 | 29 | 64.21 | 113.927 | 82.86 | 18 | 23.2008 | 59.6592 | 0 | 0 | 137.1278 | 1 | 90 | 7 | 31.12
56.31 | 31.82 | 4.77 | 2.33 | 1013 | 546 | 0 | 580 | 0 | 0 | 0 | 0 | 186.43 | 0.14 | 0.31 | 0.55 | 26.1 | 57.79 | 102.5365 | 74.57 | 16 | 26.8452 | 47.7248 | 0 | 0 | 129.3817 | 0.5 | 75 | 7 | 22.24
56.31 | 31.82 | 4.77 | 2.33 | 1013 | 546 | 0 | 580 | 0 | 0 | 0 | 0 | 186.43 | 0.14 | 0.31 | 0.55 | 26.1 | 57.79 | 102.5365 | 74.57 | 16 | 26.8452 | 47.7248 | 0 | 0 | 129.3817 | 0.75 | 75 | 7 | 27.2
56.31 | 31.82 | 4.77 | 2.33 | 1013 | 546 | 0 | 580 | 0 | 0 | 0 | 0 | 186.43 | 0.14 | 0.31 | 0.55 | 26.1 | 57.79 | 102.5365 | 74.57 | 16 | 26.8452 | 47.7248 | 0 | 0 | 129.3817 | 1 | 75 | 7 | 29.92
56.31 | 31.82 | 4.77 | 2.33 | 1013 | 546 | 0 | 580 | 0 | 0 | 0 | 0 | 186.43 | 0.14 | 0.31 | 0.55 | 26.1 | 57.79 | 102.5365 | 74.57 | 16 | 26.8452 | 47.7248 | 0 | 0 | 129.3817 | 0.5 | 90 | 7 | 30.72
56.31 | 31.82 | 4.77 | 2.33 | 1013 | 546 | 0 | 580 | 0 | 0 | 0 | 0 | 186.43 | 0.14 | 0.31 | 0.55 | 26.1 | 57.79 | 102.5365 | 74.57 | 16 | 26.8452 | 47.7248 | 0 | 0 | 129.3817 | 0.75 | 90 | 7 | 33.6
56.31 | 31.82 | 4.77 | 2.33 | 1013 | 546 | 0 | 580 | 0 | 0 | 0 | 0 | 186.43 | 0.14 | 0.31 | 0.55 | 26.1 | 57.79 | 102.5365 | 74.57 | 16 | 26.8452 | 47.7248 | 0 | 0 | 129.3817 | 0.5 | 105 | 7 | 34.32
56.31 | 31.82 | 4.77 | 2.33 | 1013 | 546 | 0 | 580 | 0 | 0 | 0 | 0 | 186.43 | 0.14 | 0.31 | 0.55 | 26.1 | 57.79 | 102.5365 | 74.57 | 16 | 26.8452 | 47.7248 | 0 | 0 | 129.3817 | 0.75 | 105 | 7 | 32.96
56.31 | 31.82 | 4.77 | 2.33 | 1013 | 546 | 0 | 580 | 0 | 0 | 0 | 0 | 186.43 | 0.14 | 0.31 | 0.55 | 26.1 | 57.79 | 102.5365 | 74.57 | 16 | 26.8452 | 47.7248 | 0 | 0 | 129.3817 | 1 | 105 | 7 | 30.96
65.6 | 28 | 3 | 1 | 1283.08 | 587.3 | 0 | 405 | 0 | 0 | 0 | 0 | 70.88 | 0.147 | 0.294 | 0.559 | 10.42 | 20.84 | 39.62192 | 70.88 | 14 | 31.1872 | 39.6928 | 0 | 0 | 70.80912 |  | 24 | 3 | 4.568
65.6 | 28 | 3 | 1 | 1283.08 | 587.3 | 0 | 405 | 0 | 0 | 0 | 0 | 70.88 | 0.147 | 0.294 | 0.559 | 10.42 | 20.84 | 39.62192 | 70.88 | 14 | 31.1872 | 39.6928 | 0 | 0 | 70.80912 |  | 24 | 7 | 6.664
65.6 | 28 | 3 | 1 | 1283.08 | 587.3 | 0 | 405 | 0 | 0 | 0 | 0 | 70.88 | 0.147 | 0.294 | 0.559 | 10.42 | 20.84 | 39.62192 | 70.88 | 14 | 31.1872 | 39.6928 | 0 | 0 | 70.80912 |  | 24 | 28 | 11.728
56.8525 | 25.06 | 2.396 | 9.37 | 1283.08 | 587.3 | 0 | 303.75 | 101.25 | 0 | 0 | 0 | 70.88 | 0.147 | 0.294 | 0.559 | 10.42 | 20.84 | 39.62192 | 70.88 | 15 | 28.352 | 42.528 | 0 | 0 | 67.97392 |  | 24 | 3 | 16.752
56.8525 | 25.06 | 2.396 | 9.37 | 1283.08 | 587.3 | 0 | 303.75 | 101.25 | 0 | 0 | 0 | 70.88 | 0.147 | 0.294 | 0.559 | 10.42 | 20.84 | 39.62192 | 70.88 | 15 | 28.352 | 42.528 | 0 | 0 | 67.97392 |  | 24 | 7 | 20.384
56.8525 | 25.06 | 2.396 | 9.37 | 1283.08 | 587.3 | 0 | 303.75 | 101.25 | 0 | 0 | 0 | 70.88 | 0.147 | 0.294 | 0.559 | 10.42 | 20.84 | 39.62192 | 70.88 | 15 | 28.352 | 42.528 | 0 | 0 | 67.97392 |  | 24 | 28 | 26.112
52.424603 | 23.5717776 | 2.09026736 | 13.6065552 | 1283.08 | 587.3 | 0 | 252.5 | 152.5 | 0 | 0 | 0 | 70.88 | 0.147 | 0.294 | 0.559 | 10.42 | 20.84 | 39.62192 | 70.88 | 16 | 25.5168 | 45.3632 | 0 | 0 | 65.13872 |  | 24 | 3 | 23.72
52.424603 | 23.5717776 | 2.09026736 | 13.6065552 | 1283.08 | 587.3 | 0 | 252.5 | 152.5 | 0 | 0 | 0 | 70.88 | 0.147 | 0.294 | 0.559 | 10.42 | 20.84 | 39.62192 | 70.88 | 16 | 25.5168 | 45.3632 | 0 | 0 | 65.13872 |  | 24 | 7 | 26.496
52.424603 | 23.5717776 | 2.09026736 | 13.6065552 | 1283.08 | 587.3 | 0 | 252.5 | 152.5 | 0 | 0 | 0 | 70.88 | 0.147 | 0.294 | 0.559 | 10.42 | 20.84 | 39.62192 | 70.88 | 16 | 25.5168 | 45.3632 | 0 | 0 | 65.13872 |  | 24 | 28 | 31.616
39.3575 | 19.18 | 1.188 | 26.11 | 1283.08 | 587.3 | 0 | 101.25 | 303.75 | 0 | 0 | 0 | 70.88 | 0.147 | 0.294 | 0.559 | 10.42 | 20.84 | 39.62192 | 70.88 | 17 | 22.6816 | 48.1984 | 0 | 0 | 62.30352 |  | 24 | 3 | 30.04
39.3575 | 19.18 | 1.188 | 26.11 | 1283.08 | 587.3 | 0 | 101.25 | 303.75 | 0 | 0 | 0 | 70.88 | 0.147 | 0.294 | 0.559 | 10.42 | 20.84 | 39.62192 | 70.88 | 17 | 22.6816 | 48.1984 | 0 | 0 | 62.30352 |  | 24 | 7 | 33.256
39.3575 | 19.18 | 1.188 | 26.11 | 1283.08 | 587.3 | 0 | 101.25 | 303.75 | 0 | 0 | 0 | 70.88 | 0.147 | 0.294 | 0.559 | 10.42 | 20.84 | 39.62192 | 70.88 | 17 | 22.6816 | 48.1984 | 0 | 0 | 62.30352 |  | 24 | 28 | 38.328
30.61 | 16.24 | 0.584 | 34.48 | 1283.08 | 587.3 | 0 | 0 | 405 | 0 | 0 | 0 | 70.88 | 0.147 | 0.294 | 0.559 | 10.42 | 20.84 | 39.62192 | 70.88 | 18 | 19.8464 | 51.0336 | 0 | 0 | 59.46832 |  | 24 | 3 | 32.104
30.61 | 16.24 | 0.584 | 34.48 | 1283.08 | 587.3 | 0 | 0 | 405 | 0 | 0 | 0 | 70.88 | 0.147 | 0.294 | 0.559 | 10.42 | 20.84 | 39.62192 | 70.88 | 18 | 19.8464 | 51.0336 | 0 | 0 | 59.46832 |  | 24 | 7 | 35
30.61 | 16.24 | 0.584 | 34.48 | 1283.08 | 587.3 | 0 | 0 | 405 | 0 | 0 | 0 | 70.88 | 0.147 | 0.294 | 0.559 | 10.42 | 20.84 | 39.62192 | 70.88 | 18 | 19.8464 | 51.0336 | 0 | 0 | 59.46832 |  | 24 | 28 | 38.384
65.6 | 28 | 3 | 1 | 1283.08 | 587.3 | 0 | 405 | 0 | 0 | 0 | 0 | 70.88 | 0.147 | 0.294 | 0.559 | 10.42 | 20.84 | 39.62192 | 70.88 | 19 | 17.0112 | 53.8688 | 0 | 0 | 56.63312 | 1 | 60 | 3 | 9.6
65.6 | 28 | 3 | 1 | 1283.08 | 587.3 | 0 | 405 | 0 | 0 | 0 | 0 | 70.88 | 0.147 | 0.294 | 0.559 | 10.42 | 20.84 | 39.62192 | 70.88 | 19 | 17.0112 | 53.8688 | 0 | 0 | 56.63312 | 1 | 60 | 7 | 11.912
65.6 | 28 | 3 | 1 | 1283.08 | 587.3 | 0 | 405 | 0 | 0 | 0 | 0 | 70.88 | 0.147 | 0.294 | 0.559 | 10.42 | 20.84 | 39.62192 | 70.88 | 19 | 17.0112 | 53.8688 | 0 | 0 | 56.63312 | 1 | 60 | 28 | 15.464
56.8525 | 25.06 | 2.396 | 9.37 | 1283.08 | 587.3 | 0 | 303.75 | 101.25 | 0 | 0 | 0 | 70.88 | 0.147 | 0.294 | 0.559 | 10.42 | 20.84 | 39.62192 | 70.88 | 20 | 14.176 | 56.704 | 0 | 0 | 53.79792 | 1 | 60 | 3 | 21.28
56.8525 | 25.06 | 2.396 | 9.37 | 1283.08 | 587.3 | 0 | 303.75 | 101.25 | 0 | 0 | 0 | 70.88 | 0.147 | 0.294 | 0.559 | 10.42 | 20.84 | 39.62192 | 70.88 | 20 | 14.176 | 56.704 | 0 | 0 | 53.79792 | 1 | 60 | 7 | 30.664
56.8525 | 25.06 | 2.396 | 9.37 | 1283.08 | 587.3 | 0 | 303.75 | 101.25 | 0 | 0 | 0 | 70.88 | 0.147 | 0.294 | 0.559 | 10.42 | 20.84 | 39.62192 | 70.88 | 20 | 14.176 | 56.704 | 0 | 0 | 53.79792 | 1 | 60 | 28 | 32.832
52.424603 | 23.5717776 | 2.09026736 | 13.6065552 | 1283.08 | 587.3 | 0 | 252.5 | 152.5 | 0 | 0 | 0 | 70.88 | 0.147 | 0.294 | 0.559 | 10.42 | 20.84 | 39.62192 | 70.88 | 21 | 11.3408 | 59.5392 | 0 | 0 | 50.96272 | 1 | 60 | 3 | 26.248
52.424603 | 23.5717776 | 2.09026736 | 13.6065552 | 1283.08 | 587.3 | 0 | 252.5 | 152.5 | 0 | 0 | 0 | 70.88 | 0.147 | 0.294 | 0.559 | 10.42 | 20.84 | 39.62192 | 70.88 | 21 | 11.3408 | 59.5392 | 0 | 0 | 50.96272 | 1 | 60 | 7 | 32.056
52.424603 | 23.5717776 | 2.09026736 | 13.6065552 | 1283.08 | 587.3 | 0 | 252.5 | 152.5 | 0 | 0 | 0 | 70.88 | 0.147 | 0.294 | 0.559 | 10.42 | 20.84 | 39.62192 | 70.88 | 21 | 11.3408 | 59.5392 | 0 | 0 | 50.96272 | 1 | 60 | 28 | 34.592
39.3575 | 19.18 | 1.188 | 26.11 | 1283.08 | 587.3 | 0 | 101.25 | 303.75 | 0 | 0 | 0 | 70.88 | 0.147 | 0.294 | 0.559 | 10.42 | 20.84 | 39.62192 | 70.88 | 22 | 8.5056 | 62.3744 | 0 | 0 | 48.12752 | 1 | 60 | 3 | 32.448
39.3575 | 19.18 | 1.188 | 26.11 | 1283.08 | 587.3 | 0 | 101.25 | 303.75 | 0 | 0 | 0 | 70.88 | 0.147 | 0.294 | 0.559 | 10.42 | 20.84 | 39.62192 | 70.88 | 22 | 8.5056 | 62.3744 | 0 | 0 | 48.12752 | 1 | 60 | 7 | 36.888
39.3575 | 19.18 | 1.188 | 26.11 | 1283.08 | 587.3 | 0 | 101.25 | 303.75 | 0 | 0 | 0 | 70.88 | 0.147 | 0.294 | 0.559 | 10.42 | 20.84 | 39.62192 | 70.88 | 22 | 8.5056 | 62.3744 | 0 | 0 | 48.12752 | 1 | 60 | 28 | 40.376
30.61 | 16.24 | 0.584 | 34.48 | 1283.08 | 587.3 | 0 | 0 | 405 | 0 | 0 | 0 | 70.88 | 0.147 | 0.294 | 0.559 | 10.42 | 20.84 | 39.62192 | 70.88 | 23 | 5.6704 | 65.2096 | 0 | 0 | 45.29232 | 1 | 60 | 3 | 33.488
30.61 | 16.24 | 0.584 | 34.48 | 1283.08 | 587.3 | 0 | 0 | 405 | 0 | 0 | 0 | 70.88 | 0.147 | 0.294 | 0.559 | 10.42 | 20.84 | 39.62192 | 70.88 | 23 | 5.6704 | 65.2096 | 0 | 0 | 45.29232 | 1 | 60 | 7 | 38.792
30.61 | 16.24 | 0.584 | 34.48 | 1283.08 | 587.3 | 0 | 0 | 405 | 0 | 0 | 0 | 70.88 | 0.147 | 0.294 | 0.559 | 10.42 | 20.84 | 39.62192 | 70.88 | 23 | 5.6704 | 65.2096 | 0 | 0 | 45.29232 | 1 | 60 | 28 | 42.488
36.9 | 14.2 | 0.3 | 36 | 1039 | 784 | 0 | 0 | 415 | 0 | 0 | 0 | 71 | 0.147 | 0.294 | 0.56 | 10.44 | 20.87 | 39.689 | 46 | 9.2 | 29.072 | 16.928 | 136 | 0 | 204.761 |  | 25 | 28 | 38.315
36.9 | 14.2 | 0.3 | 36 | 1039 | 784 | 0 | 0 | 415 | 0 | 0 | 0 | 71 | 0.147 | 0.294 | 0.56 | 10.44 | 20.87 | 39.689 | 46 | 9.2 | 29.072 | 16.928 | 136 | 0 | 204.761 |  | 25 | 56 | 40.352
36.9 | 14.2 | 0.3 | 36 | 1039 | 784 | 0 | 0 | 415 | 0 | 0 | 0 | 71 | 0.147 | 0.294 | 0.56 | 10.44 | 20.87 | 39.689 | 46 | 9.2 | 29.072 | 16.928 | 136 | 0 | 204.761 |  | 25 | 90 | 40.061
36.9 | 14.2 | 0.3 | 36 | 1039 | 784 | 0 | 0 | 415 | 0 | 0 | 0 | 71 | 0.147 | 0.294 | 0.56 | 10.44 | 20.87 | 39.689 | 46 | 9.2 | 29.072 | 16.928 | 136 | 0 | 204.761 |  | 25 | 180 | 38.994
36.9 | 14.2 | 0.3 | 36 | 1039 | 784 | 0 | 0 | 415 | 0 | 0 | 0 | 71 | 0.147 | 0.294 | 0.56 | 10.44 | 20.87 | 39.689 | 46 | 9.2 | 29.072 | 16.928 | 136 | 0 | 204.761 |  | 25 | 365 | 39.188
70.3 | 23.1 | 1.4 | 0.2 | 909 | 686 | 0 | 409 | 0 | 0 | 0 | 0 | 204 | 0.147 | 0.294 | 0.56 | 29.99 | 59.98 | 114.036 | 129 | 9.5 | 79.98 | 49.02 | 10 | 0 | 204.016 | 1 | 80 | 28 | 21.728
70.3 | 23.1 | 1.4 | 0.2 | 909 | 686 | 0 | 409 | 0 | 0 | 0 | 0 | 204 | 0.147 | 0.294 | 0.56 | 29.99 | 59.98 | 114.036 | 129 | 9.5 | 79.98 | 49.02 | 10 | 0 | 204.016 | 1 | 80 | 56 | 24.347
70.3 | 23.1 | 1.4 | 0.2 | 909 | 686 | 0 | 409 | 0 | 0 | 0 | 0 | 204 | 0.147 | 0.294 | 0.56 | 29.99 | 59.98 | 114.036 | 129 | 9.5 | 79.98 | 49.02 | 10 | 0 | 204.016 | 1 | 80 | 90 | 26.19
70.3 | 23.1 | 1.4 | 0.2 | 909 | 686 | 0 | 409 | 0 | 0 | 0 | 0 | 204 | 0.147 | 0.294 | 0.56 | 29.99 | 59.98 | 114.036 | 129 | 9.5 | 79.98 | 49.02 | 10 | 0 | 204.016 | 1 | 80 | 180 | 30.167
70.3 | 23.1 | 1.4 | 0.2 | 909 | 686 | 0 | 409 | 0 | 0 | 0 | 0 | 204 | 0.147 | 0.294 | 0.56 | 29.99 | 59.98 | 114.036 | 129 | 9.5 | 79.98 | 49.02 | 10 | 0 | 204.016 | 1 | 80 | 365 | 32.204
74.18 | 9.44 | 4.22 | 5.53 | 1172 | 539 | 0 | 459 | 0 | 0 | 0 | 0 | 142.8571429 | 0.154 | 0.385 | 0.46 | 22 | 55 | 65.85714286 | 57.14285714 | 10 | 34.28571429 | 22.85714286 | 0 | 0 | 100.1428571 |  | 20 | 3 | 3.2881351
74.18 | 9.44 | 4.22 | 5.53 | 1172 | 539 | 0 | 459 | 0 | 0 | 0 | 0 | 142.8571429 | 0.154 | 0.385 | 0.46 | 22 | 55 | 65.85714286 | 57.14285714 | 10 | 34.28571429 | 22.85714286 | 0 | 0 | 100.1428571 |  | 20 | 7 | 9.0423691
74.18 | 9.44 | 4.22 | 5.53 | 1172 | 539 | 0 | 459 | 0 | 0 | 0 | 0 | 142.8571429 | 0.154 | 0.385 | 0.46 | 22 | 55 | 65.85714286 | 57.14285714 | 10 | 34.28571429 | 22.85714286 | 0 | 0 | 100.1428571 |  | 20 | 14 | 12.823691
74.18 | 9.44 | 4.22 | 5.53 | 1172 | 539 | 0 | 459 | 0 | 0 | 0 | 0 | 142.8571429 | 0.154 | 0.385 | 0.46 | 22 | 55 | 65.85714286 | 57.14285714 | 10 | 34.28571429 | 22.85714286 | 0 | 0 | 100.1428571 |  | 20 | 28 | 13.810181
74.18 | 9.44 | 4.22 | 5.53 | 1172 | 539 | 0 | 459 | 0 | 0 | 0 | 0 | 142.8571429 | 0.154 | 0.385 | 0.46 | 22 | 55 | 65.85714286 | 57.14285714 | 10 | 34.28571429 | 22.85714286 | 0 | 0 | 100.1428571 |  | 20 | 56 | 15.618649
74.18 | 9.44 | 4.22 | 5.53 | 1172 | 539 | 0 | 459 | 0 | 0 | 0 | 0 | 142.8571429 | 0.154 | 0.385 | 0.46 | 22 | 55 | 65.85714286 | 57.14285714 | 10 | 34.28571429 | 22.85714286 | 0 | 0 | 100.1428571 | 1 | 80 | 3 | 21.701713
74.18 | 9.44 | 4.22 | 5.53 | 1172 | 539 | 0 | 459 | 0 | 0 | 0 | 0 | 142.8571429 | 0.154 | 0.385 | 0.46 | 22 | 55 | 65.85714286 | 57.14285714 | 10 | 34.28571429 | 22.85714286 | 0 | 0 | 100.1428571 | 1 | 80 | 7 | 22.030543
74.18 | 9.44 | 4.22 | 5.53 | 1172 | 539 | 0 | 459 | 0 | 0 | 0 | 0 | 142.8571429 | 0.154 | 0.385 | 0.46 | 22 | 55 | 65.85714286 | 57.14285714 | 10 | 34.28571429 | 22.85714286 | 0 | 0 | 100.1428571 | 1 | 80 | 14 | 22.359276
74.18 | 9.44 | 4.22 | 5.53 | 1172 | 539 | 0 | 459 | 0 | 0 | 0 | 0 | 142.8571429 | 0.154 | 0.385 | 0.46 | 22 | 55 | 65.85714286 | 57.14285714 | 10 | 34.28571429 | 22.85714286 | 0 | 0 | 100.1428571 | 1 | 80 | 28 | 24.825404
74.18 | 9.44 | 4.22 | 5.53 | 1172 | 539 | 0 | 459 | 0 | 0 | 0 | 0 | 142.8571429 | 0.154 | 0.385 | 0.46 | 22 | 55 | 65.85714286 | 57.14285714 | 10 | 34.28571429 | 22.85714286 | 0 | 0 | 100.1428571 | 1 | 80 | 56 | 27.291532
71.31975 | 9.08144 | 4.128362 | 8.520015 | 1172 | 539 | 22.95 | 436.05 | 0 | 0 | 0 | 0 | 142.8571429 | 0.154 | 0.385 | 0.46 | 22 | 55 | 65.85714286 | 57.14285714 | 10 | 34.28571429 | 22.85714286 | 0 | 0 | 100.1428571 |  | 20 | 3 | 12.330543
71.31975 | 9.08144 | 4.128362 | 8.520015 | 1172 | 539 | 22.95 | 436.05 | 0 | 0 | 0 | 0 | 142.8571429 | 0.154 | 0.385 | 0.46 | 22 | 55 | 65.85714286 | 57.14285714 | 10 | 34.28571429 | 22.85714286 | 0 | 0 | 100.1428571 |  | 20 | 7 | 16.605042
71.31975 | 9.08144 | 4.128362 | 8.520015 | 1172 | 539 | 22.95 | 436.05 | 0 | 0 | 0 | 0 | 142.8571429 | 0.154 | 0.385 | 0.46 | 22 | 55 | 65.85714286 | 57.14285714 | 10 | 34.28571429 | 22.85714286 | 0 | 0 | 100.1428571 |  | 20 | 14 | 23.345766
71.31975 | 9.08144 | 4.128362 | 8.520015 | 1172 | 539 | 22.95 | 436.05 | 0 | 0 | 0 | 0 | 142.8571429 | 0.154 | 0.385 | 0.46 | 22 | 55 | 65.85714286 | 57.14285714 | 10 | 34.28571429 | 22.85714286 | 0 | 0 | 100.1428571 |  | 20 | 28 | 28.277925
71.31975 | 9.08144 | 4.128362 | 8.520015 | 1172 | 539 | 22.95 | 436.05 | 0 | 0 | 0 | 0 | 142.8571429 | 0.154 | 0.385 | 0.46 | 22 | 55 | 65.85714286 | 57.14285714 | 10 | 34.28571429 | 22.85714286 | 0 | 0 | 100.1428571 |  | 20 | 56 | 33.539011
71.31975 | 9.08144 | 4.128362 | 8.520015 | 1172 | 539 | 22.95 | 436.05 | 0 | 0 | 0 | 0 | 142.8571429 | 0.154 | 0.385 | 0.46 | 22 | 55 | 65.85714286 | 57.14285714 | 10 | 34.28571429 | 22.85714286 | 0 | 0 | 100.1428571 | 1 | 80 | 3 | 39.293245
71.31975 | 9.08144 | 4.128362 | 8.520015 | 1172 | 539 | 22.95 | 436.05 | 0 | 0 | 0 | 0 | 142.8571429 | 0.154 | 0.385 | 0.46 | 22 | 55 | 65.85714286 | 57.14285714 | 10 | 34.28571429 | 22.85714286 | 0 | 0 | 100.1428571 | 1 | 80 | 7 | 43.239011
71.31975 | 9.08144 | 4.128362 | 8.520015 | 1172 | 539 | 22.95 | 436.05 | 0 | 0 | 0 | 0 | 142.8571429 | 0.154 | 0.385 | 0.46 | 22 | 55 | 65.85714286 | 57.14285714 | 10 | 34.28571429 | 22.85714286 | 0 | 0 | 100.1428571 | 1 | 80 | 14 | 43.732159
71.31975 | 9.08144 | 4.128362 | 8.520015 | 1172 | 539 | 22.95 | 436.05 | 0 | 0 | 0 | 0 | 142.8571429 | 0.154 | 0.385 | 0.46 | 22 | 55 | 65.85714286 | 57.14285714 | 10 | 34.28571429 | 22.85714286 | 0 | 0 | 100.1428571 | 1 | 80 | 28 | 51.130543
71.31975 | 9.08144 | 4.128362 | 8.520015 | 1172 | 539 | 22.95 | 436.05 | 0 | 0 | 0 | 0 | 142.8571429 | 0.154 | 0.385 | 0.46 | 22 | 55 | 65.85714286 | 57.14285714 | 10 | 34.28571429 | 22.85714286 | 0 | 0 | 100.1428571 | 1 | 80 | 56 | 53.432159
68.45949 | 8.722879 | 4.036724 | 11.51003 | 1172 | 539 | 45.9 | 413.1 | 0 | 0 | 0 | 0 | 142.8571429 | 0.154 | 0.385 | 0.46 | 22 | 55 | 65.85714286 | 57.14285714 | 10 | 34.28571429 | 22.85714286 | 0 | 0 | 100.1428571 |  | 20 | 3 | 8.2203426
68.45949 | 8.722879 | 4.036724 | 11.51003 | 1172 | 539 | 45.9 | 413.1 | 0 | 0 | 0 | 0 | 142.8571429 | 0.154 | 0.385 | 0.46 | 22 | 55 | 65.85714286 | 57.14285714 | 10 | 34.28571429 | 22.85714286 | 0 | 0 | 100.1428571 |  | 20 | 7 | 16.276309
68.45949 | 8.722879 | 4.036724 | 11.51003 | 1172 | 539 | 45.9 | 413.1 | 0 | 0 | 0 | 0 | 142.8571429 | 0.154 | 0.385 | 0.46 | 22 | 55 | 65.85714286 | 57.14285714 | 10 | 34.28571429 | 22.85714286 | 0 | 0 | 100.1428571 |  | 20 | 14 | 22.359276
68.45949 | 8.722879 | 4.036724 | 11.51003 | 1172 | 539 | 45.9 | 413.1 | 0 | 0 | 0 | 0 | 142.8571429 | 0.154 | 0.385 | 0.46 | 22 | 55 | 65.85714286 | 57.14285714 | 10 | 34.28571429 | 22.85714286 | 0 | 0 | 100.1428571 |  | 20 | 28 | 24.989819
68.45949 | 8.722879 | 4.036724 | 11.51003 | 1172 | 539 | 45.9 | 413.1 | 0 | 0 | 0 | 0 | 142.8571429 | 0.154 | 0.385 | 0.46 | 22 | 55 | 65.85714286 | 57.14285714 | 10 | 34.28571429 | 22.85714286 | 0 | 0 | 100.1428571 |  | 20 | 56 | 32.388106
68.45949 | 8.722879 | 4.036724 | 11.51003 | 1172 | 539 | 45.9 | 413.1 | 0 | 0 | 0 | 0 | 142.8571429 | 0.154 | 0.385 | 0.46 | 22 | 55 | 65.85714286 | 57.14285714 | 10 | 34.28571429 | 22.85714286 | 0 | 0 | 100.1428571 | 1 | 80 | 3 | 41.430543
68.45949 | 8.722879 | 4.036724 | 11.51003 | 1172 | 539 | 45.9 | 413.1 | 0 | 0 | 0 | 0 | 142.8571429 | 0.154 | 0.385 | 0.46 | 22 | 55 | 65.85714286 | 57.14285714 | 10 | 34.28571429 | 22.85714286 | 0 | 0 | 100.1428571 | 1 | 80 | 7 | 46.033872
68.45949 | 8.722879 | 4.036724 | 11.51003 | 1172 | 539 | 45.9 | 413.1 | 0 | 0 | 0 | 0 | 142.8571429 | 0.154 | 0.385 | 0.46 | 22 | 55 | 65.85714286 | 57.14285714 | 10 | 34.28571429 | 22.85714286 | 0 | 0 | 100.1428571 | 1 | 80 | 14 | 47.184777
68.45949 | 8.722879 | 4.036724 | 11.51003 | 1172 | 539 | 45.9 | 413.1 | 0 | 0 | 0 | 0 | 142.8571429 | 0.154 | 0.385 | 0.46 | 22 | 55 | 65.85714286 | 57.14285714 | 10 | 34.28571429 | 22.85714286 | 0 | 0 | 100.1428571 | 1 | 80 | 28 | 49.15766
68.45949 | 8.722879 | 4.036724 | 11.51003 | 1172 | 539 | 45.9 | 413.1 | 0 | 0 | 0 | 0 | 142.8571429 | 0.154 | 0.385 | 0.46 | 22 | 55 | 65.85714286 | 57.14285714 | 10 | 34.28571429 | 22.85714286 | 0 | 0 | 100.1428571 | 1 | 80 | 56 | 50.472883
45.009 | 15.856 | 11.007 | 10.558 | 1185.6 | 683.4 | 0 | 0 | 0 | 0 | 0 | 384 | 103 | 0.115 | 0.3 | 0.59 | 11.85 | 30.9 | 60.255 | 54.85 | 8 | 37.298 | 17.552 | 0 | 7.68 | 102.161 |  | 25 | 28 | 12.4
50.0661 | 14.3264 | 9.9493 | 9.5572 | 1185.6 | 683.4 | 0 | 38.4 | 0 | 0 | 0 | 345.6 | 103 | 0.115 | 0.3 | 0.59 | 11.85 | 30.9 | 60.255 | 54.85 | 8 | 37.298 | 17.552 | 0 | 7.68 | 102.161 |  | 25 | 28 | 8
55.1232 | 12.7968 | 8.8916 | 8.5564 | 1185.6 | 683.4 | 0 | 76.8 | 0 | 0 | 0 | 307.2 | 103 | 0.115 | 0.3 | 0.59 | 11.85 | 30.9 | 60.255 | 54.85 | 8 | 37.298 | 17.552 | 0 | 7.68 | 102.161 |  | 25 | 28 | 7
60.1803 | 11.2672 | 7.8339 | 7.5556 | 1185.6 | 683.4 | 0 | 115.2 | 0 | 0 | 0 | 268.8 | 103 | 0.115 | 0.3 | 0.59 | 11.85 | 30.9 | 60.255 | 54.85 | 8 | 37.298 | 17.552 | 0 | 7.68 | 102.161 |  | 25 | 28 | 2.4
65.2374 | 9.7376 | 6.7762 | 6.5548 | 1185.6 | 683.4 | 0 | 153.6 | 0 | 0 | 0 | 230.4 | 103 | 0.115 | 0.3 | 0.59 | 11.85 | 30.9 | 60.255 | 54.85 | 8 | 37.298 | 17.552 | 0 | 7.68 | 102.161 |  | 25 | 28 | 3.4
70.2945 | 8.208 | 5.7185 | 5.554 | 1185.6 | 683.4 | 0 | 192 | 0 | 0 | 0 | 192 | 103 | 0.115 | 0.3 | 0.59 | 11.85 | 30.9 | 60.255 | 54.85 | 8 | 37.298 | 17.552 | 0 | 7.68 | 102.161 |  | 25 | 28 | 2.8
45.7081 | 17.6604 | 10.3063 | 9.6222 | 1185.6 | 683.4 | 0 | 38.4 | 0 | 0 | 0 | 345.6 | 103 | 0.115 | 0.3 | 0.59 | 11.85 | 30.9 | 60.255 | 54.85 | 8 | 37.298 | 17.552 | 0 | 7.68 | 102.161 |  | 25 | 28 | 12.8
46.4072 | 19.4648 | 9.6056 | 8.6864 | 1185.6 | 683.4 | 0 | 76.8 | 0 | 0 | 0 | 307.2 | 103 | 0.115 | 0.3 | 0.59 | 11.85 | 30.9 | 60.255 | 54.85 | 8 | 37.298 | 17.552 | 0 | 7.68 | 102.161 |  | 25 | 28 | 14.8
47.1063 | 21.2692 | 8.9049 | 7.7506 | 1185.6 | 683.4 | 0 | 115.2 | 0 | 0 | 0 | 268.8 | 103 | 0.115 | 0.3 | 0.59 | 11.85 | 30.9 | 60.255 | 54.85 | 8 | 37.298 | 17.552 | 0 | 7.68 | 102.161 |  | 25 | 28 | 16.4
47.8054 | 23.0736 | 8.2042 | 6.8148 | 1185.6 | 683.4 | 0 | 153.6 | 0 | 0 | 0 | 230.4 | 103 | 0.115 | 0.3 | 0.59 | 11.85 | 30.9 | 60.255 | 54.85 | 8 | 37.298 | 17.552 | 0 | 7.68 | 102.161 |  | 25 | 28 | 13
48.5045 | 24.878 | 7.5035 | 5.879 | 1185.6 | 683.4 | 0 | 192 | 0 | 0 | 0 | 192 | 103 | 0.115 | 0.3 | 0.59 | 11.85 | 30.9 | 60.255 | 54.85 | 8 | 37.298 | 17.552 | 0 | 7.68 | 102.161 |  | 25 | 28 | 10.4
43.8881 | 15.7504 | 10.2063 | 13.3822 | 1185.6 | 683.4 | 0 | 0 | 38.4 | 0 | 0 | 345.6 | 103 | 0.115 | 0.3 | 0.59 | 11.85 | 30.9 | 60.255 | 54.85 | 8 | 37.298 | 17.552 | 0 | 7.68 | 102.161 |  | 25 | 28 | 14
42.7672 | 15.6448 | 9.4056 | 16.2064 | 1185.6 | 683.4 | 0 | 0 | 76.8 | 0 | 0 | 307.2 | 103 | 0.115 | 0.3 | 0.59 | 11.85 | 30.9 | 60.255 | 54.85 | 8 | 37.298 | 17.552 | 0 | 7.68 | 102.161 |  | 25 | 28 | 19.2
41.6463 | 15.5392 | 8.6049 | 19.0306 | 1185.6 | 683.4 | 0 | 0 | 115.2 | 0 | 0 | 268.8 | 103 | 0.115 | 0.3 | 0.59 | 11.85 | 30.9 | 60.255 | 54.85 | 8 | 37.298 | 17.552 | 0 | 7.68 | 102.161 |  | 25 | 28 | 26.4
40.5254 | 15.4336 | 7.8042 | 21.8548 | 1185.6 | 683.4 | 0 | 0 | 153.6 | 0 | 0 | 230.4 | 103 | 0.115 | 0.3 | 0.59 | 11.85 | 30.9 | 60.255 | 54.85 | 8 | 37.298 | 17.552 | 0 | 7.68 | 102.161 |  | 25 | 28 | 36.8
39.4045 | 15.328 | 7.0035 | 24.679 | 1185.6 | 683.4 | 0 | 0 | 192 | 0 | 0 | 192 | 103 | 0.115 | 0.3 | 0.59 | 11.85 | 30.9 | 60.255 | 54.85 | 8 | 37.298 | 17.552 | 0 | 7.68 | 102.161 |  | 25 | 28 | 40.6
65.6 | 26.53 | 5.49 | 0.31 | 1243 | 533 | 0 | 430 | 0 | 0 | 0 | 0 | 138 | 0.1695 | 0.3506 | 0.4799 | 23.39 | 48.38 | 66.2262 | 56 | 8 | 38.08 | 17.92 | 0 | 8.6 | 109.4662 | 1 | 60 | 3 | 16.74616
65.6 | 26.53 | 5.49 | 0.31 | 1243 | 533 | 0 | 430 | 0 | 0 | 0 | 0 | 138 | 0.1695 | 0.3506 | 0.4799 | 23.39 | 48.38 | 66.2262 | 56 | 8 | 38.08 | 17.92 | 0 | 8.6 | 109.4662 | 1 | 60 | 7 | 21.686
65.6 | 26.53 | 5.49 | 0.31 | 1243 | 533 | 0 | 430 | 0 | 0 | 0 | 0 | 138 | 0.1695 | 0.3506 | 0.4799 | 23.39 | 48.38 | 66.2262 | 56 | 8 | 38.08 | 17.92 | 0 | 8.6 | 109.4662 | 1 | 60 | 28 | 24.84464
65.6 | 26.53 | 5.49 | 0.31 | 1277 | 547 | 0 | 397 | 0 | 0 | 0 | 0 | 128 | 0.1695 | 0.3506 | 0.4799 | 21.7 | 44.88 | 61.4272 | 51 | 8 | 34.68 | 16.32 | 0 | 7.94 | 100.8712 | 1 | 60 | 3 | 17.88336
65.6 | 26.53 | 5.49 | 0.31 | 1277 | 547 | 0 | 397 | 0 | 0 | 0 | 0 | 128 | 0.1695 | 0.3506 | 0.4799 | 21.7 | 44.88 | 61.4272 | 51 | 8 | 34.68 | 16.32 | 0 | 7.94 | 100.8712 | 1 | 60 | 7 | 22.8232
65.6 | 26.53 | 5.49 | 0.31 | 1277 | 547 | 0 | 397 | 0 | 0 | 0 | 0 | 128 | 0.1695 | 0.3506 | 0.4799 | 21.7 | 44.88 | 61.4272 | 51 | 8 | 34.68 | 16.32 | 0 | 7.94 | 100.8712 | 1 | 60 | 28 | 26.14376
65.6 | 26.53 | 5.49 | 0.31 | 1311 | 562 | 0 | 364 | 0 | 0 | 0 | 0 | 117 | 0.1695 | 0.3506 | 0.4799 | 19.83 | 41.02 | 56.1483 | 46 | 8 | 31.28 | 14.72 | 0 | 7.28 | 91.7963 | 1 | 60 | 3 | 18.5348
65.6 | 26.53 | 5.49 | 0.31 | 1311 | 562 | 0 | 364 | 0 | 0 | 0 | 0 | 117 | 0.1695 | 0.3506 | 0.4799 | 19.83 | 41.02 | 56.1483 | 46 | 8 | 31.28 | 14.72 | 0 | 7.28 | 91.7963 | 1 | 60 | 7 | 23.63656
65.6 | 26.53 | 5.49 | 0.31 | 1311 | 562 | 0 | 364 | 0 | 0 | 0 | 0 | 117 | 0.1695 | 0.3506 | 0.4799 | 19.83 | 41.02 | 56.1483 | 46 | 8 | 31.28 | 14.72 | 0 | 7.28 | 91.7963 | 1 | 60 | 28 | 26.39024
65.6 | 26.53 | 5.49 | 0.31 | 1344 | 576 | 0 | 331 | 0 | 0 | 0 | 0 | 106 | 0.1695 | 0.3506 | 0.4799 | 17.97 | 37.16 | 50.8694 | 42 | 8 | 28.56 | 13.44 | 0 | 6.62 | 83.4014 | 1 | 60 | 3 | 17.2428
65.6 | 26.53 | 5.49 | 0.31 | 1344 | 576 | 0 | 331 | 0 | 0 | 0 | 0 | 106 | 0.1695 | 0.3506 | 0.4799 | 17.97 | 37.16 | 50.8694 | 42 | 8 | 28.56 | 13.44 | 0 | 6.62 | 83.4014 | 1 | 60 | 7 | 21.21104
65.6 | 26.53 | 5.49 | 0.31 | 1344 | 576 | 0 | 331 | 0 | 0 | 0 | 0 | 106 | 0.1695 | 0.3506 | 0.4799 | 17.97 | 37.16 | 50.8694 | 42 | 8 | 28.56 | 13.44 | 0 | 6.62 | 83.4014 | 1 | 60 | 28 | 24.85544
65.6 | 26.53 | 5.49 | 0.31 | 1377 | 590 | 0 | 298 | 0 | 0 | 0 | 0 | 96 | 0.1695 | 0.3506 | 0.4799 | 16.27 | 33.66 | 46.0704 | 38 | 8 | 25.84 | 12.16 | 0 | 5.96 | 75.4864 | 1 | 60 | 3 | 15.708
65.6 | 26.53 | 5.49 | 0.31 | 1377 | 590 | 0 | 298 | 0 | 0 | 0 | 0 | 96 | 0.1695 | 0.3506 | 0.4799 | 16.27 | 33.66 | 46.0704 | 38 | 8 | 25.84 | 12.16 | 0 | 5.96 | 75.4864 | 1 | 60 | 7 | 19.59512
65.6 | 26.53 | 5.49 | 0.31 | 1377 | 590 | 0 | 298 | 0 | 0 | 0 | 0 | 96 | 0.1695 | 0.3506 | 0.4799 | 16.27 | 33.66 | 46.0704 | 38 | 8 | 25.84 | 12.16 | 0 | 5.96 | 75.4864 | 1 | 60 | 28 | 22.02488
65.6 | 26.53 | 5.49 | 0.31 | 1243 | 533 | 0 | 430 | 0 | 0 | 0 | 0 | 138 | 0.1695 | 0.3506 | 0.4799 | 23.39 | 48.38 | 66.2262 | 55 | 10 | 33 | 22 | 0 | 8.6 | 104.3862 | 1 | 60 | 3 | 20.29752
65.6 | 26.53 | 5.49 | 0.31 | 1243 | 533 | 0 | 430 | 0 | 0 | 0 | 0 | 138 | 0.1695 | 0.3506 | 0.4799 | 23.39 | 48.38 | 66.2262 | 55 | 10 | 33 | 22 | 0 | 8.6 | 104.3862 | 1 | 60 | 7 | 24.72832
65.6 | 26.53 | 5.49 | 0.31 | 1243 | 533 | 0 | 430 | 0 | 0 | 0 | 0 | 138 | 0.1695 | 0.3506 | 0.4799 | 23.39 | 48.38 | 66.2262 | 55 | 10 | 33 | 22 | 0 | 8.6 | 104.3862 | 1 | 60 | 28 | 27.17112
65.6 | 26.53 | 5.49 | 0.31 | 1277 | 547 | 0 | 397 | 0 | 0 | 0 | 0 | 128 | 0.1695 | 0.3506 | 0.4799 | 21.7 | 44.88 | 61.4272 | 51 | 10 | 30.6 | 20.4 | 0 | 7.94 | 96.7912 | 1 | 60 | 3 | 20.84952
65.6 | 26.53 | 5.49 | 0.31 | 1277 | 547 | 0 | 397 | 0 | 0 | 0 | 0 | 128 | 0.1695 | 0.3506 | 0.4799 | 21.7 | 44.88 | 61.4272 | 51 | 10 | 30.6 | 20.4 | 0 | 7.94 | 96.7912 | 1 | 60 | 7 | 25.64224
65.6 | 26.53 | 5.49 | 0.31 | 1277 | 547 | 0 | 397 | 0 | 0 | 0 | 0 | 128 | 0.1695 | 0.3506 | 0.4799 | 21.7 | 44.88 | 61.4272 | 51 | 10 | 30.6 | 20.4 | 0 | 7.94 | 96.7912 | 1 | 60 | 28 | 28.53648
65.6 | 26.53 | 5.49 | 0.31 | 1311 | 562 | 0 | 364 | 0 | 0 | 0 | 0 | 117 | 0.1695 | 0.3506 | 0.4799 | 19.83 | 41.02 | 56.1483 | 47 | 10 | 28.2 | 18.8 | 0 | 7.28 | 88.7163 | 1 | 60 | 3 | 21.67328
65.6 | 26.53 | 5.49 | 0.31 | 1311 | 562 | 0 | 364 | 0 | 0 | 0 | 0 | 117 | 0.1695 | 0.3506 | 0.4799 | 19.83 | 41.02 | 56.1483 | 47 | 10 | 28.2 | 18.8 | 0 | 7.28 | 88.7163 | 1 | 60 | 7 | 26.01376
65.6 | 26.53 | 5.49 | 0.31 | 1311 | 562 | 0 | 364 | 0 | 0 | 0 | 0 | 117 | 0.1695 | 0.3506 | 0.4799 | 19.83 | 41.02 | 56.1483 | 47 | 10 | 28.2 | 18.8 | 0 | 7.28 | 88.7163 | 1 | 60 | 28 | 29.27
65.6 | 26.53 | 5.49 | 0.31 | 1344 | 576 | 0 | 331 | 0 | 0 | 0 | 0 | 106 | 0.1695 | 0.3506 | 0.4799 | 17.97 | 37.16 | 50.8694 | 42 | 10 | 25.2 | 16.8 | 0 | 6.62 | 80.0414 | 1 | 60 | 3 | 20.41752
65.6 | 26.53 | 5.49 | 0.31 | 1344 | 576 | 0 | 331 | 0 | 0 | 0 | 0 | 106 | 0.1695 | 0.3506 | 0.4799 | 17.97 | 37.16 | 50.8694 | 42 | 10 | 25.2 | 16.8 | 0 | 6.62 | 80.0414 | 1 | 60 | 7 | 23.94496
65.6 | 26.53 | 5.49 | 0.31 | 1344 | 576 | 0 | 331 | 0 | 0 | 0 | 0 | 106 | 0.1695 | 0.3506 | 0.4799 | 17.97 | 37.16 | 50.8694 | 42 | 10 | 25.2 | 16.8 | 0 | 6.62 | 80.0414 | 1 | 60 | 28 | 26.83936
65.6 | 26.53 | 5.49 | 0.31 | 1377 | 590 | 0 | 298 | 0 | 0 | 0 | 0 | 96 | 0.1695 | 0.3506 | 0.4799 | 16.27 | 33.66 | 46.0704 | 38 | 10 | 22.8 | 15.2 | 0 | 5.96 | 72.4464 | 1 | 60 | 3 | 17.17352
65.6 | 26.53 | 5.49 | 0.31 | 1377 | 590 | 0 | 298 | 0 | 0 | 0 | 0 | 96 | 0.1695 | 0.3506 | 0.4799 | 16.27 | 33.66 | 46.0704 | 38 | 10 | 22.8 | 15.2 | 0 | 5.96 | 72.4464 | 1 | 60 | 7 | 21.24288
65.6 | 26.53 | 5.49 | 0.31 | 1377 | 590 | 0 | 298 | 0 | 0 | 0 | 0 | 96 | 0.1695 | 0.3506 | 0.4799 | 16.27 | 33.66 | 46.0704 | 38 | 10 | 22.8 | 15.2 | 0 | 5.96 | 72.4464 | 1 | 60 | 28 | 26.3976
65.6 | 26.53 | 5.49 | 0.31 | 1243 | 533 | 0 | 430 | 0 | 0 | 0 | 0 | 138 | 0.1695 | 0.3506 | 0.4799 | 23.39 | 48.38 | 66.2262 | 55 | 12 | 28.6 | 26.4 | 0 | 8.6 | 99.9862 | 1 | 60 | 3 | 20.03264
65.6 | 26.53 | 5.49 | 0.31 | 1243 | 533 | 0 | 430 | 0 | 0 | 0 | 0 | 138 | 0.1695 | 0.3506 | 0.4799 | 23.39 | 48.38 | 66.2262 | 55 | 12 | 28.6 | 26.4 | 0 | 8.6 | 99.9862 | 1 | 60 | 7 | 24.828
65.6 | 26.53 | 5.49 | 0.31 | 1243 | 533 | 0 | 430 | 0 | 0 | 0 | 0 | 138 | 0.1695 | 0.3506 | 0.4799 | 23.39 | 48.38 | 66.2262 | 55 | 12 | 28.6 | 26.4 | 0 | 8.6 | 99.9862 | 1 | 60 | 28 | 28.90248
65.6 | 26.53 | 5.49 | 0.31 | 1277 | 547 | 0 | 397 | 0 | 0 | 0 | 0 | 128 | 0.1695 | 0.3506 | 0.4799 | 21.7 | 44.88 | 61.4272 | 50 | 12 | 26 | 24 | 0 | 7.94 | 92.1912 | 1 | 60 | 3 | 21.2372
65.6 | 26.53 | 5.49 | 0.31 | 1277 | 547 | 0 | 397 | 0 | 0 | 0 | 0 | 128 | 0.1695 | 0.3506 | 0.4799 | 21.7 | 44.88 | 61.4272 | 50 | 12 | 26 | 24 | 0 | 7.94 | 92.1912 | 1 | 60 | 7 | 26.48568
65.6 | 26.53 | 5.49 | 0.31 | 1277 | 547 | 0 | 397 | 0 | 0 | 0 | 0 | 128 | 0.1695 | 0.3506 | 0.4799 | 21.7 | 44.88 | 61.4272 | 50 | 12 | 26 | 24 | 0 | 7.94 | 92.1912 | 1 | 60 | 28 | 30.92176
65.6 | 26.53 | 5.49 | 0.31 | 1311 | 562 | 0 | 364 | 0 | 0 | 0 | 0 | 117 | 0.1695 | 0.3506 | 0.4799 | 19.83 | 41.02 | 56.1483 | 47 | 12 | 24.44 | 22.56 | 0 | 7.28 | 84.9563 | 1 | 60 | 3 | 21.71976
65.6 | 26.53 | 5.49 | 0.31 | 1311 | 562 | 0 | 364 | 0 | 0 | 0 | 0 | 117 | 0.1695 | 0.3506 | 0.4799 | 19.83 | 41.02 | 56.1483 | 47 | 12 | 24.44 | 22.56 | 0 | 7.28 | 84.9563 | 1 | 60 | 7 | 26.96768
65.6 | 26.53 | 5.49 | 0.31 | 1311 | 562 | 0 | 364 | 0 | 0 | 0 | 0 | 117 | 0.1695 | 0.3506 | 0.4799 | 19.83 | 41.02 | 56.1483 | 47 | 12 | 24.44 | 22.56 | 0 | 7.28 | 84.9563 | 1 | 60 | 28 | 29.7752
65.6 | 26.53 | 5.49 | 0.31 | 1344 | 576 | 0 | 331 | 0 | 0 | 0 | 0 | 106 | 0.1695 | 0.3506 | 0.4799 | 17.97 | 37.16 | 50.8694 | 42 | 12 | 21.84 | 20.16 | 0 | 6.62 | 76.6814 | 1 | 60 | 3 | 20.1232
65.6 | 26.53 | 5.49 | 0.31 | 1344 | 576 | 0 | 331 | 0 | 0 | 0 | 0 | 106 | 0.1695 | 0.3506 | 0.4799 | 17.97 | 37.16 | 50.8694 | 42 | 12 | 21.84 | 20.16 | 0 | 6.62 | 76.6814 | 1 | 60 | 7 | 25.73216
65.6 | 26.53 | 5.49 | 0.31 | 1344 | 576 | 0 | 331 | 0 | 0 | 0 | 0 | 106 | 0.1695 | 0.3506 | 0.4799 | 17.97 | 37.16 | 50.8694 | 42 | 12 | 21.84 | 20.16 | 0 | 6.62 | 76.6814 | 1 | 60 | 28 | 28.17864
65.6 | 26.53 | 5.49 | 0.31 | 1377 | 590 | 0 | 298 | 0 | 0 | 0 | 0 | 96 | 0.1695 | 0.3506 | 0.4799 | 16.27 | 33.66 | 46.0704 | 158 | 12 | 82.16 | 75.84 | 0 | 5.96 | 131.8064 | 1 | 60 | 3 | 18.2532
65.6 | 26.53 | 5.49 | 0.31 | 1377 | 590 | 0 | 298 | 0 | 0 | 0 | 0 | 96 | 0.1695 | 0.3506 | 0.4799 | 16.27 | 33.66 | 46.0704 | 158 | 12 | 82.16 | 75.84 | 0 | 5.96 | 131.8064 | 1 | 60 | 7 | 23.3212
65.6 | 26.53 | 5.49 | 0.31 | 1377 | 590 | 0 | 298 | 0 | 0 | 0 | 0 | 96 | 0.1695 | 0.3506 | 0.4799 | 16.27 | 33.66 | 46.0704 | 158 | 12 | 82.16 | 75.84 | 0 | 5.96 | 131.8064 | 1 | 60 | 28 | 25.768
65.6 | 26.53 | 5.49 | 0.31 | 1243 | 533 | 0 | 430 | 0 | 0 | 0 | 0 | 138 | 0.1695 | 0.3506 | 0.4799 | 23.39 | 48.38 | 66.2262 | 55 | 14 | 24.2 | 30.8 | 0 | 8.6 | 95.5862 | 1 | 60 | 3 | 21.21352
65.6 | 26.53 | 5.49 | 0.31 | 1243 | 533 | 0 | 430 | 0 | 0 | 0 | 0 | 138 | 0.1695 | 0.3506 | 0.4799 | 23.39 | 48.38 | 66.2262 | 55 | 14 | 24.2 | 30.8 | 0 | 8.6 | 95.5862 | 1 | 60 | 7 | 26.06744
65.6 | 26.53 | 5.49 | 0.31 | 1243 | 533 | 0 | 430 | 0 | 0 | 0 | 0 | 138 | 0.1695 | 0.3506 | 0.4799 | 23.39 | 48.38 | 66.2262 | 55 | 14 | 24.2 | 30.8 | 0 | 8.6 | 95.5862 | 1 | 60 | 28 | 30.382
65.6 | 26.53 | 5.49 | 0.31 | 1277 | 547 | 0 | 397 | 0 | 0 | 0 | 0 | 128 | 0.1695 | 0.3506 | 0.4799 | 21.7 | 44.88 | 61.4272 | 51 | 14 | 22.44 | 28.56 | 0 | 7.94 | 88.6312 | 1 | 60 | 3 | 21.93256
65.6 | 26.53 | 5.49 | 0.31 | 1277 | 547 | 0 | 397 | 0 | 0 | 0 | 0 | 128 | 0.1695 | 0.3506 | 0.4799 | 21.7 | 44.88 | 61.4272 | 51 | 14 | 22.44 | 28.56 | 0 | 7.94 | 88.6312 | 1 | 60 | 7 | 27.23592
65.6 | 26.53 | 5.49 | 0.31 | 1277 | 547 | 0 | 397 | 0 | 0 | 0 | 0 | 128 | 0.1695 | 0.3506 | 0.4799 | 21.7 | 44.88 | 61.4272 | 51 | 14 | 22.44 | 28.56 | 0 | 7.94 | 88.6312 | 1 | 60 | 28 | 31.28088
65.6 | 26.53 | 5.49 | 0.31 | 1311 | 562 | 0 | 364 | 0 | 0 | 0 | 0 | 117 | 0.1695 | 0.3506 | 0.4799 | 19.83 | 41.02 | 56.1483 | 47 | 14 | 20.68 | 26.32 | 0 | 7.28 | 81.1963 | 1 | 60 | 3 | 23.19104
65.6 | 26.53 | 5.49 | 0.31 | 1311 | 562 | 0 | 364 | 0 | 0 | 0 | 0 | 117 | 0.1695 | 0.3506 | 0.4799 | 19.83 | 41.02 | 56.1483 | 47 | 14 | 20.68 | 26.32 | 0 | 7.28 | 81.1963 | 1 | 60 | 7 | 28.04496
65.6 | 26.53 | 5.49 | 0.31 | 1311 | 562 | 0 | 364 | 0 | 0 | 0 | 0 | 117 | 0.1695 | 0.3506 | 0.4799 | 19.83 | 41.02 | 56.1483 | 47 | 14 | 20.68 | 26.32 | 0 | 7.28 | 81.1963 | 1 | 60 | 28 | 30.382
65.6 | 26.53 | 5.49 | 0.31 | 1344 | 576 | 0 | 331 | 0 | 0 | 0 | 0 | 106 | 0.1695 | 0.3506 | 0.4799 | 17.97 | 37.16 | 50.8694 | 42 | 14 | 18.48 | 23.52 | 0 | 6.62 | 73.3214 | 1 | 60 | 3 | 21.21352
65.6 | 26.53 | 5.49 | 0.31 | 1344 | 576 | 0 | 331 | 0 | 0 | 0 | 0 | 106 | 0.1695 | 0.3506 | 0.4799 | 17.97 | 37.16 | 50.8694 | 42 | 14 | 18.48 | 23.52 | 0 | 6.62 | 73.3214 | 1 | 60 | 7 | 26.42696
65.6 | 26.53 | 5.49 | 0.31 | 1344 | 576 | 0 | 331 | 0 | 0 | 0 | 0 | 106 | 0.1695 | 0.3506 | 0.4799 | 17.97 | 37.16 | 50.8694 | 42 | 14 | 18.48 | 23.52 | 0 | 6.62 | 73.3214 | 1 | 60 | 28 | 29.21352
65.6 | 26.53 | 5.49 | 0.31 | 1377 | 590 | 0 | 298 | 0 | 0 | 0 | 0 | 96 | 0.1695 | 0.3506 | 0.4799 | 16.27 | 33.66 | 46.0704 | 38 | 14 | 16.72 | 21.28 | 0 | 5.96 | 66.3664 | 1 | 60 | 3 | 21.93256
65.6 | 26.53 | 5.49 | 0.31 | 1377 | 590 | 0 | 298 | 0 | 0 | 0 | 0 | 96 | 0.1695 | 0.3506 | 0.4799 | 16.27 | 33.66 | 46.0704 | 38 | 14 | 16.72 | 21.28 | 0 | 5.96 | 66.3664 | 1 | 60 | 7 | 24.44944
65.6 | 26.53 | 5.49 | 0.31 | 1377 | 590 | 0 | 298 | 0 | 0 | 0 | 0 | 96 | 0.1695 | 0.3506 | 0.4799 | 16.27 | 33.66 | 46.0704 | 38 | 14 | 16.72 | 21.28 | 0 | 5.96 | 66.3664 | 1 | 60 | 28 | 25.618
65.6 | 26.53 | 5.49 | 0.31 | 1277 | 547 | 0 | 397 | 0 | 0 | 0 | 0 | 128 | 0.1695 | 0.3506 | 0.4799 | 21.7 | 44.88 | 61.4272 | 51 | 8 | 34.68 | 16.32 | 0 | 7.94 | 100.8712 | 1 | 60 | 3 | 18.07376
65.6 | 26.53 | 5.49 | 0.31 | 1277 | 547 | 0 | 397 | 0 | 0 | 0 | 0 | 128 | 0.1695 | 0.3506 | 0.4799 | 21.7 | 44.88 | 61.4272 | 51 | 8 | 34.68 | 16.32 | 0 | 7.94 | 100.8712 | 1 | 60 | 7 | 18.84992
65.6 | 26.53 | 5.49 | 0.31 | 1277 | 547 | 0 | 397 | 0 | 0 | 0 | 0 | 128 | 0.1695 | 0.3506 | 0.4799 | 21.7 | 44.88 | 61.4272 | 51 | 8 | 34.68 | 16.32 | 0 | 7.94 | 100.8712 | 1 | 60 | 28 | 19.62552
65.6 | 26.53 | 5.49 | 0.31 | 1277 | 547 | 0 | 397 | 0 | 0 | 0 | 0 | 128 | 0.1695 | 0.3506 | 0.4799 | 21.7 | 44.88 | 61.4272 | 51 | 8 | 34.68 | 16.32 | 0 | 7.94 | 100.8712 | 1 | 70 | 3 | 20.8284
65.6 | 26.53 | 5.49 | 0.31 | 1277 | 547 | 0 | 397 | 0 | 0 | 0 | 0 | 128 | 0.1695 | 0.3506 | 0.4799 | 21.7 | 44.88 | 61.4272 | 51 | 8 | 34.68 | 16.32 | 0 | 7.94 | 100.8712 | 1 | 70 | 7 | 20.4976
65.6 | 26.53 | 5.49 | 0.31 | 1277 | 547 | 0 | 397 | 0 | 0 | 0 | 0 | 128 | 0.1695 | 0.3506 | 0.4799 | 21.7 | 44.88 | 61.4272 | 51 | 8 | 34.68 | 16.32 | 0 | 7.94 | 100.8712 | 1 | 70 | 28 | 22.94472
65.6 | 26.53 | 5.49 | 0.31 | 1277 | 547 | 0 | 397 | 0 | 0 | 0 | 0 | 128 | 0.1695 | 0.3506 | 0.4799 | 21.7 | 44.88 | 61.4272 | 51 | 8 | 34.68 | 16.32 | 0 | 7.94 | 100.8712 | 1 | 80 | 3 | 24.14352
65.6 | 26.53 | 5.49 | 0.31 | 1277 | 547 | 0 | 397 | 0 | 0 | 0 | 0 | 128 | 0.1695 | 0.3506 | 0.4799 | 21.7 | 44.88 | 61.4272 | 51 | 8 | 34.68 | 16.32 | 0 | 7.94 | 100.8712 | 1 | 80 | 7 | 25.3464
65.6 | 26.53 | 5.49 | 0.31 | 1277 | 547 | 0 | 397 | 0 | 0 | 0 | 0 | 128 | 0.1695 | 0.3506 | 0.4799 | 21.7 | 44.88 | 61.4272 | 51 | 8 | 34.68 | 16.32 | 0 | 7.94 | 100.8712 | 1 | 80 | 28 | 26.20536
65.6 | 26.53 | 5.49 | 0.31 | 1277 | 547 | 0 | 397 | 0 | 0 | 0 | 0 | 128 | 0.1695 | 0.3506 | 0.4799 | 21.7 | 44.88 | 61.4272 | 51 | 8 | 34.68 | 16.32 | 0 | 7.94 | 100.8712 | 1 | 90 | 3 | 25.36904
65.6 | 26.53 | 5.49 | 0.31 | 1277 | 547 | 0 | 397 | 0 | 0 | 0 | 0 | 128 | 0.1695 | 0.3506 | 0.4799 | 21.7 | 44.88 | 61.4272 | 51 | 8 | 34.68 | 16.32 | 0 | 7.94 | 100.8712 | 1 | 90 | 7 | 26.28032
65.6 | 26.53 | 5.49 | 0.31 | 1277 | 547 | 0 | 397 | 0 | 0 | 0 | 0 | 128 | 0.1695 | 0.3506 | 0.4799 | 21.7 | 44.88 | 61.4272 | 51 | 8 | 34.68 | 16.32 | 0 | 7.94 | 100.8712 | 1 | 90 | 28 | 27.39232
65.6 | 26.53 | 5.49 | 0.31 | 1277 | 547 | 0 | 397 | 0 | 0 | 0 | 0 | 128 | 0.1695 | 0.3506 | 0.4799 | 21.7 | 44.88 | 61.4272 | 51 | 8 | 34.68 | 16.32 | 0 | 7.94 | 100.8712 | 1 | 100 | 3 | 28.68256
65.6 | 26.53 | 5.49 | 0.31 | 1277 | 547 | 0 | 397 | 0 | 0 | 0 | 0 | 128 | 0.1695 | 0.3506 | 0.4799 | 21.7 | 44.88 | 61.4272 | 51 | 8 | 34.68 | 16.32 | 0 | 7.94 | 100.8712 | 1 | 100 | 7 | 29.03096
65.6 | 26.53 | 5.49 | 0.31 | 1277 | 547 | 0 | 397 | 0 | 0 | 0 | 0 | 128 | 0.1695 | 0.3506 | 0.4799 | 21.7 | 44.88 | 61.4272 | 51 | 8 | 34.68 | 16.32 | 0 | 7.94 | 100.8712 | 1 | 100 | 28 | 27.5132
65.6 | 26.53 | 5.49 | 0.31 | 1277 | 547 | 0 | 397 | 0 | 0 | 0 | 0 | 128 | 0.1695 | 0.3506 | 0.4799 | 21.7 | 44.88 | 61.4272 | 51 | 10 | 30.6 | 20.4 | 0 | 7.94 | 96.7912 | 1 | 60 | 3 | 20.85928
65.6 | 26.53 | 5.49 | 0.31 | 1277 | 547 | 0 | 397 | 0 | 0 | 0 | 0 | 128 | 0.1695 | 0.3506 | 0.4799 | 21.7 | 44.88 | 61.4272 | 51 | 10 | 30.6 | 20.4 | 0 | 7.94 | 96.7912 | 1 | 60 | 7 | 21.63736
65.6 | 26.53 | 5.49 | 0.31 | 1277 | 547 | 0 | 397 | 0 | 0 | 0 | 0 | 128 | 0.1695 | 0.3506 | 0.4799 | 21.7 | 44.88 | 61.4272 | 51 | 10 | 30.6 | 20.4 | 0 | 7.94 | 96.7912 | 1 | 60 | 28 | 21.98232
65.6 | 26.53 | 5.49 | 0.31 | 1277 | 547 | 0 | 397 | 0 | 0 | 0 | 0 | 128 | 0.1695 | 0.3506 | 0.4799 | 21.7 | 44.88 | 61.4272 | 51 | 10 | 30.6 | 20.4 | 0 | 7.94 | 96.7912 | 1 | 70 | 3 | 23.28296
65.6 | 26.53 | 5.49 | 0.31 | 1277 | 547 | 0 | 397 | 0 | 0 | 0 | 0 | 128 | 0.1695 | 0.3506 | 0.4799 | 21.7 | 44.88 | 61.4272 | 51 | 10 | 30.6 | 20.4 | 0 | 7.94 | 96.7912 | 1 | 70 | 7 | 22.41008
65.6 | 26.53 | 5.49 | 0.31 | 1277 | 547 | 0 | 397 | 0 | 0 | 0 | 0 | 128 | 0.1695 | 0.3506 | 0.4799 | 21.7 | 44.88 | 61.4272 | 51 | 10 | 30.6 | 20.4 | 0 | 7.94 | 96.7912 | 1 | 70 | 28 | 25.78056
65.6 | 26.53 | 5.49 | 0.31 | 1277 | 547 | 0 | 397 | 0 | 0 | 0 | 0 | 128 | 0.1695 | 0.3506 | 0.4799 | 21.7 | 44.88 | 61.4272 | 51 | 10 | 30.6 | 20.4 | 0 | 7.94 | 96.7912 | 1 | 80 | 3 | 26.47352
65.6 | 26.53 | 5.49 | 0.31 | 1277 | 547 | 0 | 397 | 0 | 0 | 0 | 0 | 128 | 0.1695 | 0.3506 | 0.4799 | 21.7 | 44.88 | 61.4272 | 51 | 10 | 30.6 | 20.4 | 0 | 7.94 | 96.7912 | 1 | 80 | 7 | 26.81784
65.6 | 26.53 | 5.49 | 0.31 | 1277 | 547 | 0 | 397 | 0 | 0 | 0 | 0 | 128 | 0.1695 | 0.3506 | 0.4799 | 21.7 | 44.88 | 61.4272 | 51 | 10 | 30.6 | 20.4 | 0 | 7.94 | 96.7912 | 1 | 80 | 28 | 27.5956
65.6 | 26.53 | 5.49 | 0.31 | 1277 | 547 | 0 | 397 | 0 | 0 | 0 | 0 | 128 | 0.1695 | 0.3506 | 0.4799 | 21.7 | 44.88 | 61.4272 | 51 | 10 | 30.6 | 20.4 | 0 | 7.94 | 96.7912 | 1 | 90 | 3 | 26.02664
65.6 | 26.53 | 5.49 | 0.31 | 1277 | 547 | 0 | 397 | 0 | 0 | 0 | 0 | 128 | 0.1695 | 0.3506 | 0.4799 | 21.7 | 44.88 | 61.4272 | 51 | 10 | 30.6 | 20.4 | 0 | 7.94 | 96.7912 | 1 | 90 | 7 | 28.44176
65.6 | 26.53 | 5.49 | 0.31 | 1277 | 547 | 0 | 397 | 0 | 0 | 0 | 0 | 128 | 0.1695 | 0.3506 | 0.4799 | 21.7 | 44.88 | 61.4272 | 51 | 10 | 30.6 | 20.4 | 0 | 7.94 | 96.7912 | 1 | 90 | 28 | 28.78592
65.6 | 26.53 | 5.49 | 0.31 | 1277 | 547 | 0 | 397 | 0 | 0 | 0 | 0 | 128 | 0.1695 | 0.3506 | 0.4799 | 21.7 | 44.88 | 61.4272 | 51 | 10 | 30.6 | 20.4 | 0 | 7.94 | 96.7912 | 1 | 100 | 3 | 30.00016
65.6 | 26.53 | 5.49 | 0.31 | 1277 | 547 | 0 | 397 | 0 | 0 | 0 | 0 | 128 | 0.1695 | 0.3506 | 0.4799 | 21.7 | 44.88 | 61.4272 | 51 | 10 | 30.6 | 20.4 | 0 | 7.94 | 96.7912 | 1 | 100 | 7 | 30.77888
65.6 | 26.53 | 5.49 | 0.31 | 1277 | 547 | 0 | 397 | 0 | 0 | 0 | 0 | 128 | 0.1695 | 0.3506 | 0.4799 | 21.7 | 44.88 | 61.4272 | 51 | 10 | 30.6 | 20.4 | 0 | 7.94 | 96.7912 | 1 | 100 | 28 | 30.25384
65.6 | 26.53 | 5.49 | 0.31 | 1277 | 547 | 0 | 397 | 0 | 0 | 0 | 0 | 128 | 0.1695 | 0.3506 | 0.4799 | 21.7 | 44.88 | 61.4272 | 51 | 12 | 26.52 | 24.48 | 0 | 7.94 | 92.7112 | 1 | 60 | 3 | 21.83648
65.6 | 26.53 | 5.49 | 0.31 | 1277 | 547 | 0 | 397 | 0 | 0 | 0 | 0 | 128 | 0.1695 | 0.3506 | 0.4799 | 21.7 | 44.88 | 61.4272 | 51 | 12 | 26.52 | 24.48 | 0 | 7.94 | 92.7112 | 1 | 60 | 7 | 22.23896
65.6 | 26.53 | 5.49 | 0.31 | 1277 | 547 | 0 | 397 | 0 | 0 | 0 | 0 | 128 | 0.1695 | 0.3506 | 0.4799 | 21.7 | 44.88 | 61.4272 | 51 | 12 | 26.52 | 24.48 | 0 | 7.94 | 92.7112 | 1 | 60 | 28 | 23.5472
65.6 | 26.53 | 5.49 | 0.31 | 1277 | 547 | 0 | 397 | 0 | 0 | 0 | 0 | 128 | 0.1695 | 0.3506 | 0.4799 | 21.7 | 44.88 | 61.4272 | 51 | 12 | 26.52 | 24.48 | 0 | 7.94 | 92.7112 | 1 | 70 | 3 | 24.35224
65.6 | 26.53 | 5.49 | 0.31 | 1277 | 547 | 0 | 397 | 0 | 0 | 0 | 0 | 128 | 0.1695 | 0.3506 | 0.4799 | 21.7 | 44.88 | 61.4272 | 51 | 12 | 26.52 | 24.48 | 0 | 7.94 | 92.7112 | 1 | 70 | 7 | 23.5472
65.6 | 26.53 | 5.49 | 0.31 | 1277 | 547 | 0 | 397 | 0 | 0 | 0 | 0 | 128 | 0.1695 | 0.3506 | 0.4799 | 21.7 | 44.88 | 61.4272 | 51 | 12 | 26.52 | 24.48 | 0 | 7.94 | 92.7112 | 1 | 70 | 28 | 27.0692
65.6 | 26.53 | 5.49 | 0.31 | 1277 | 547 | 0 | 397 | 0 | 0 | 0 | 0 | 128 | 0.1695 | 0.3506 | 0.4799 | 21.7 | 44.88 | 61.4272 | 51 | 12 | 26.52 | 24.48 | 0 | 7.94 | 92.7112 | 1 | 80 | 3 | 28.07544
65.6 | 26.53 | 5.49 | 0.31 | 1277 | 547 | 0 | 397 | 0 | 0 | 0 | 0 | 128 | 0.1695 | 0.3506 | 0.4799 | 21.7 | 44.88 | 61.4272 | 51 | 12 | 26.52 | 24.48 | 0 | 7.94 | 92.7112 | 1 | 80 | 7 | 28.67928
65.6 | 26.53 | 5.49 | 0.31 | 1277 | 547 | 0 | 397 | 0 | 0 | 0 | 0 | 128 | 0.1695 | 0.3506 | 0.4799 | 21.7 | 44.88 | 61.4272 | 51 | 12 | 26.52 | 24.48 | 0 | 7.94 | 92.7112 | 1 | 80 | 28 | 29.1824
65.6 | 26.53 | 5.49 | 0.31 | 1277 | 547 | 0 | 397 | 0 | 0 | 0 | 0 | 128 | 0.1695 | 0.3506 | 0.4799 | 21.7 | 44.88 | 61.4272 | 51 | 12 | 26.52 | 24.48 | 0 | 7.94 | 92.7112 | 1 | 90 | 3 | 28.07544
65.6 | 26.53 | 5.49 | 0.31 | 1277 | 547 | 0 | 397 | 0 | 0 | 0 | 0 | 128 | 0.1695 | 0.3506 | 0.4799 | 21.7 | 44.88 | 61.4272 | 51 | 12 | 26.52 | 24.48 | 0 | 7.94 | 92.7112 | 1 | 90 | 7 | 31.19496
65.6 | 26.53 | 5.49 | 0.31 | 1277 | 547 | 0 | 397 | 0 | 0 | 0 | 0 | 128 | 0.1695 | 0.3506 | 0.4799 | 21.7 | 44.88 | 61.4272 | 51 | 12 | 26.52 | 24.48 | 0 | 7.94 | 92.7112 | 1 | 90 | 28 | 32.40248
65.6 | 26.53 | 5.49 | 0.31 | 1277 | 547 | 0 | 397 | 0 | 0 | 0 | 0 | 128 | 0.1695 | 0.3506 | 0.4799 | 21.7 | 44.88 | 61.4272 | 51 | 12 | 26.52 | 24.48 | 0 | 7.94 | 92.7112 | 1 | 100 | 3 | 32.80504
65.6 | 26.53 | 5.49 | 0.31 | 1277 | 547 | 0 | 397 | 0 | 0 | 0 | 0 | 128 | 0.1695 | 0.3506 | 0.4799 | 21.7 | 44.88 | 61.4272 | 51 | 12 | 26.52 | 24.48 | 0 | 7.94 | 92.7112 | 1 | 100 | 7 | 34.01256
65.6 | 26.53 | 5.49 | 0.31 | 1277 | 547 | 0 | 397 | 0 | 0 | 0 | 0 | 128 | 0.1695 | 0.3506 | 0.4799 | 21.7 | 44.88 | 61.4272 | 51 | 12 | 26.52 | 24.48 | 0 | 7.94 | 92.7112 | 1 | 100 | 28 | 32.7044
65.6 | 26.53 | 5.49 | 0.31 | 1277 | 547 | 0 | 397 | 0 | 0 | 0 | 0 | 128 | 0.1695 | 0.3506 | 0.4799 | 21.7 | 44.88 | 61.4272 | 51 | 14 | 22.44 | 28.56 | 0 | 7.94 | 88.6312 | 1 | 60 | 3 | 20.91976
65.6 | 26.53 | 5.49 | 0.31 | 1277 | 547 | 0 | 397 | 0 | 0 | 0 | 0 | 128 | 0.1695 | 0.3506 | 0.4799 | 21.7 | 44.88 | 61.4272 | 51 | 14 | 22.44 | 28.56 | 0 | 7.94 | 88.6312 | 1 | 60 | 7 | 21.65048
65.6 | 26.53 | 5.49 | 0.31 | 1277 | 547 | 0 | 397 | 0 | 0 | 0 | 0 | 128 | 0.1695 | 0.3506 | 0.4799 | 21.7 | 44.88 | 61.4272 | 51 | 14 | 22.44 | 28.56 | 0 | 7.94 | 88.6312 | 1 | 60 | 28 | 22.47256
65.6 | 26.53 | 5.49 | 0.31 | 1277 | 547 | 0 | 397 | 0 | 0 | 0 | 0 | 128 | 0.1695 | 0.3506 | 0.4799 | 21.7 | 44.88 | 61.4272 | 51 | 14 | 22.44 | 28.56 | 0 | 7.94 | 88.6312 | 1 | 70 | 3 | 23.74952
65.6 | 26.53 | 5.49 | 0.31 | 1277 | 547 | 0 | 397 | 0 | 0 | 0 | 0 | 128 | 0.1695 | 0.3506 | 0.4799 | 21.7 | 44.88 | 61.4272 | 51 | 14 | 22.44 | 28.56 | 0 | 7.94 | 88.6312 | 1 | 70 | 7 | 23.29936
65.6 | 26.53 | 5.49 | 0.31 | 1277 | 547 | 0 | 397 | 0 | 0 | 0 | 0 | 128 | 0.1695 | 0.3506 | 0.4799 | 21.7 | 44.88 | 61.4272 | 51 | 14 | 22.44 | 28.56 | 0 | 7.94 | 88.6312 | 1 | 70 | 28 | 26.68384
65.6 | 26.53 | 5.49 | 0.31 | 1277 | 547 | 0 | 397 | 0 | 0 | 0 | 0 | 128 | 0.1695 | 0.3506 | 0.4799 | 21.7 | 44.88 | 61.4272 | 51 | 14 | 22.44 | 28.56 | 0 | 7.94 | 88.6312 | 1 | 80 | 3 | 26.96024
65.6 | 26.53 | 5.49 | 0.31 | 1277 | 547 | 0 | 397 | 0 | 0 | 0 | 0 | 128 | 0.1695 | 0.3506 | 0.4799 | 21.7 | 44.88 | 61.4272 | 51 | 14 | 22.44 | 28.56 | 0 | 7.94 | 88.6312 | 1 | 80 | 7 | 28.14504
65.6 | 26.53 | 5.49 | 0.31 | 1277 | 547 | 0 | 397 | 0 | 0 | 0 | 0 | 128 | 0.1695 | 0.3506 | 0.4799 | 21.7 | 44.88 | 61.4272 | 51 | 14 | 22.44 | 28.56 | 0 | 7.94 | 88.6312 | 1 | 80 | 28 | 28.14872
65.6 | 26.53 | 5.49 | 0.31 | 1277 | 547 | 0 | 397 | 0 | 0 | 0 | 0 | 128 | 0.1695 | 0.3506 | 0.4799 | 21.7 | 44.88 | 61.4272 | 51 | 14 | 22.44 | 28.56 | 0 | 7.94 | 88.6312 | 1 | 90 | 3 | 27.33456
65.6 | 26.53 | 5.49 | 0.31 | 1277 | 547 | 0 | 397 | 0 | 0 | 0 | 0 | 128 | 0.1695 | 0.3506 | 0.4799 | 21.7 | 44.88 | 61.4272 | 51 | 14 | 22.44 | 28.56 | 0 | 7.94 | 88.6312 | 1 | 90 | 7 | 31.0832
65.6 | 26.53 | 5.49 | 0.31 | 1277 | 547 | 0 | 397 | 0 | 0 | 0 | 0 | 128 | 0.1695 | 0.3506 | 0.4799 | 21.7 | 44.88 | 61.4272 | 51 | 14 | 22.44 | 28.56 | 0 | 7.94 | 88.6312 | 1 | 90 | 28 | 31.81456
65.6 | 26.53 | 5.49 | 0.31 | 1277 | 547 | 0 | 397 | 0 | 0 | 0 | 0 | 128 | 0.1695 | 0.3506 | 0.4799 | 21.7 | 44.88 | 61.4272 | 51 | 14 | 22.44 | 28.56 | 0 | 7.94 | 88.6312 | 1 | 100 | 3 | 32.63616
65.6 | 26.53 | 5.49 | 0.31 | 1277 | 547 | 0 | 397 | 0 | 0 | 0 | 0 | 128 | 0.1695 | 0.3506 | 0.4799 | 21.7 | 44.88 | 61.4272 | 51 | 14 | 22.44 | 28.56 | 0 | 7.94 | 88.6312 | 1 | 100 | 7 | 33.09416
65.6 | 26.53 | 5.49 | 0.31 | 1277 | 547 | 0 | 397 | 0 | 0 | 0 | 0 | 128 | 0.1695 | 0.3506 | 0.4799 | 21.7 | 44.88 | 61.4272 | 51 | 14 | 22.44 | 28.56 | 0 | 7.94 | 88.6312 | 1 | 100 | 28 | 32.28104
43.2 | 24.45 | 0 | 20.06 | 1074 | 716 | 0 | 200 | 200 | 0 | 0 | 0 | 56 | 0.089 | 0.321 | 0.59 | 4.98 | 17.98 | 33.04 |  |  |  | 9 | 145 | 0 | 178.04 |  | 24 | 28 | 30.749
43.2 | 24.45 | 0 | 20.06 | 1068 | 712 | 0 | 200 | 200 | 0 | 0 | 0 | 74 | 0.089 | 0.321 | 0.59 | 6.59 | 23.75 | 43.66 |  |  |  | 12 | 133 | 0 | 176.66 |  | 24 | 28 | 47.821
43.2 | 24.45 | 0 | 20.06 | 1062 | 708 | 0 | 200 | 200 | 0 | 0 | 0 | 93 | 0.089 | 0.321 | 0.59 | 8.28 | 29.85 | 54.87 |  |  |  | 15 | 122 | 0 | 176.87 |  | 24 | 28 | 56.454
43.2 | 24.45 | 0 | 20.06 | 1068 | 712 | 0 | 200 | 200 | 0 | 0 | 0 | 62 | 0.089 | 0.321 | 0.59 | 5.52 | 19.9 | 36.58 |  |  |  | 19 | 139 | 0 | 175.58 |  | 24 | 28 | 43.068
43.2 | 24.45 | 0 | 20.06 | 1056 | 704 | 0 | 200 | 200 | 0 | 0 | 0 | 124 | 0.089 | 0.321 | 0.59 | 11.04 | 39.8 | 73.16 |  |  |  | 12 | 104 | 0 | 177.16 |  | 24 | 28 | 63.05
43.2 | 24.45 | 0 | 20.06 | 1074 | 716 | 0 | 200 | 200 | 0 | 0 | 0 | 93 | 0.089 | 0.321 | 0.59 | 8.28 | 29.85 | 54.87 |  |  |  | 15 | 102 | 0 | 156.87 |  | 24 | 3 | 36.86
43.2 | 24.45 | 0 | 20.06 | 1074 | 716 | 0 | 200 | 200 | 0 | 0 | 0 | 93 | 0.089 | 0.321 | 0.59 | 8.28 | 29.85 | 54.87 |  |  |  | 15 | 102 | 0 | 156.87 |  | 24 | 7 | 53.35
43.2 | 24.45 | 0 | 20.06 | 1074 | 716 | 0 | 200 | 200 | 0 | 0 | 0 | 93 | 0.089 | 0.321 | 0.59 | 8.28 | 29.85 | 54.87 |  |  |  | 15 | 102 | 0 | 156.87 |  | 24 | 28 | 63.729
43.2 | 24.45 | 0 | 20.06 | 1074 | 716 | 0 | 200 | 200 | 0 | 0 | 0 | 93 | 0.089 | 0.321 | 0.59 | 8.28 | 29.85 | 54.87 |  |  |  | 15 | 102 | 0 | 156.87 |  | 24 | 90 | 70.325
43.2 | 24.45 | 0 | 20.06 | 1050 | 700 | 0 | 200 | 200 | 0 | 0 | 0 | 93 | 0.089 | 0.321 | 0.59 | 8.28 | 29.85 | 54.87 |  |  |  | 15 | 142 | 0 | 196.87 |  | 24 | 3 | 15.52
43.2 | 24.45 | 0 | 20.06 | 1050 | 700 | 0 | 200 | 200 | 0 | 0 | 0 | 93 | 0.089 | 0.321 | 0.59 | 8.28 | 29.85 | 54.87 |  |  |  | 15 | 142 | 0 | 196.87 |  | 24 | 7 | 33.95
43.2 | 24.45 | 0 | 20.06 | 1050 | 700 | 0 | 200 | 200 | 0 | 0 | 0 | 93 | 0.089 | 0.321 | 0.59 | 8.28 | 29.85 | 54.87 |  |  |  | 15 | 142 | 0 | 196.87 |  | 24 | 28 | 41.031
43.2 | 24.45 | 0 | 20.06 | 1050 | 700 | 0 | 200 | 200 | 0 | 0 | 0 | 93 | 0.089 | 0.321 | 0.59 | 8.28 | 29.85 | 54.87 |  |  |  | 15 | 142 | 0 | 196.87 |  | 24 | 90 | 50.925
38.5 | 19.625 | 0 | 29.43 | 1068 | 712 | 0 | 100 | 300 | 0 | 0 | 0 | 74 | 0.089 | 0.321 | 0.59 | 6.59 | 23.75 | 43.66 |  |  |  | 12 | 133 | 0 | 176.66 |  | 24 | 3 | 27.16
38.5 | 19.625 | 0 | 29.43 | 1068 | 712 | 0 | 100 | 300 | 0 | 0 | 0 | 74 | 0.089 | 0.321 | 0.59 | 6.59 | 23.75 | 43.66 |  |  |  | 12 | 133 | 0 | 176.66 |  | 24 | 7 | 31.04
38.5 | 19.625 | 0 | 29.43 | 1068 | 712 | 0 | 100 | 300 | 0 | 0 | 0 | 74 | 0.089 | 0.321 | 0.59 | 6.59 | 23.75 | 43.66 |  |  |  | 12 | 133 | 0 | 176.66 |  | 24 | 28 | 50.537
38.5 | 19.625 | 0 | 29.43 | 1068 | 712 | 0 | 100 | 300 | 0 | 0 | 0 | 74 | 0.089 | 0.321 | 0.59 | 6.59 | 23.75 | 43.66 |  |  |  | 12 | 133 | 0 | 176.66 |  | 24 | 90 | 63.05
33.8 | 14.8 | 0 | 38.8 | 1068 | 712 | 0 | 0 | 400 | 0 | 0 | 0 | 74 | 0.089 | 0.321 | 0.59 | 6.59 | 23.75 | 43.66 |  |  |  | 12 | 133 | 0 | 176.66 |  | 24 | 3 | 36.375
33.8 | 14.8 | 0 | 38.8 | 1068 | 712 | 0 | 0 | 400 | 0 | 0 | 0 | 74 | 0.089 | 0.321 | 0.59 | 6.59 | 23.75 | 43.66 |  |  |  | 12 | 133 | 0 | 176.66 |  | 24 | 7 | 43.65
33.8 | 14.8 | 0 | 38.8 | 1068 | 712 | 0 | 0 | 400 | 0 | 0 | 0 | 74 | 0.089 | 0.321 | 0.59 | 6.59 | 23.75 | 43.66 |  |  |  | 12 | 133 | 0 | 176.66 |  | 24 | 28 | 61.207
33.8 | 14.8 | 0 | 38.8 | 1068 | 712 | 0 | 0 | 400 | 0 | 0 | 0 | 74 | 0.089 | 0.321 | 0.59 | 6.59 | 23.75 | 43.66 |  |  |  | 12 | 133 | 0 | 176.66 |  | 24 | 90 | 76.63
51.593 | 25.134 | 1.526 | 7.045 | 1197 | 644 | 0 | 360 | 40 | 0 | 0 | 0 | 107 | 0.1536 | 0.3071 | 0.54 | 16.44 | 32.86 | 57.7051 | 53 | 10 | 31.8 | 21.2 | 0 | 4 | 91.9051 |  | 25 | 1 | 3.883208
51.593 | 25.134 | 1.526 | 7.045 | 1197 | 644 | 0 | 360 | 40 | 0 | 0 | 0 | 107 | 0.1536 | 0.3071 | 0.54 | 16.44 | 32.86 | 57.7051 | 53 | 10 | 31.8 | 21.2 | 0 | 4 | 91.9051 |  | 25 | 7 | 9.60584
51.593 | 25.134 | 1.526 | 7.045 | 1197 | 644 | 0 | 360 | 40 | 0 | 0 | 0 | 107 | 0.1536 | 0.3071 | 0.54 | 16.44 | 32.86 | 57.7051 | 53 | 10 | 31.8 | 21.2 | 0 | 4 | 91.9051 |  | 25 | 14 | 14.10216
51.593 | 25.134 | 1.526 | 7.045 | 1197 | 644 | 0 | 360 | 40 | 0 | 0 | 0 | 107 | 0.1536 | 0.3071 | 0.54 | 16.44 | 32.86 | 57.7051 | 53 | 10 | 31.8 | 21.2 | 0 | 4 | 91.9051 |  | 25 | 28 | 17.37224
51.593 | 25.134 | 1.526 | 7.045 | 1197 | 644 | 0 | 360 | 40 | 0 | 0 | 0 | 107 | 0.1536 | 0.3071 | 0.54 | 16.44 | 32.86 | 57.7051 | 53 | 10 | 31.8 | 21.2 | 0 | 4 | 91.9051 |  | 25 | 56 | 19.00728
50.7695 | 24.491 | 1.464 | 8.7425 | 1200 | 646 | 0 | 340 | 60 | 0 | 0 | 0 | 107 | 0.1536 | 0.3071 | 0.54 | 16.44 | 32.86 | 57.7051 | 53 | 10 | 31.8 | 21.2 | 0 | 4 | 91.9051 |  | 25 | 1 | 7.56204
50.7695 | 24.491 | 1.464 | 8.7425 | 1200 | 646 | 0 | 340 | 60 | 0 | 0 | 0 | 107 | 0.1536 | 0.3071 | 0.54 | 16.44 | 32.86 | 57.7051 | 53 | 10 | 31.8 | 21.2 | 0 | 4 | 91.9051 |  | 25 | 7 | 12.67152
50.7695 | 24.491 | 1.464 | 8.7425 | 1200 | 646 | 0 | 340 | 60 | 0 | 0 | 0 | 107 | 0.1536 | 0.3071 | 0.54 | 16.44 | 32.86 | 57.7051 | 53 | 10 | 31.8 | 21.2 | 0 | 4 | 91.9051 |  | 25 | 14 | 18.18976
50.7695 | 24.491 | 1.464 | 8.7425 | 1200 | 646 | 0 | 340 | 60 | 0 | 0 | 0 | 107 | 0.1536 | 0.3071 | 0.54 | 16.44 | 32.86 | 57.7051 | 53 | 10 | 31.8 | 21.2 | 0 | 4 | 91.9051 |  | 25 | 28 | 23.50368
50.7695 | 24.491 | 1.464 | 8.7425 | 1200 | 646 | 0 | 340 | 60 | 0 | 0 | 0 | 107 | 0.1536 | 0.3071 | 0.54 | 16.44 | 32.86 | 57.7051 | 53 | 10 | 31.8 | 21.2 | 0 | 4 | 91.9051 |  | 25 | 56 | 24.93432
49.946 | 23.848 | 1.402 | 10.44 | 1203 | 646 | 0 | 320 | 80 | 0 | 0 | 0 | 107 | 0.1536 | 0.3071 | 0.54 | 16.44 | 32.86 | 57.7051 | 53 | 10 | 31.8 | 21.2 | 0 | 4 | 91.9051 |  | 25 | 1 | 10.01456
49.946 | 23.848 | 1.402 | 10.44 | 1203 | 646 | 0 | 320 | 80 | 0 | 0 | 0 | 107 | 0.1536 | 0.3071 | 0.54 | 16.44 | 32.86 | 57.7051 | 53 | 10 | 31.8 | 21.2 | 0 | 4 | 91.9051 |  | 25 | 7 | 21.25544
49.946 | 23.848 | 1.402 | 10.44 | 1203 | 646 | 0 | 320 | 80 | 0 | 0 | 0 | 107 | 0.1536 | 0.3071 | 0.54 | 16.44 | 32.86 | 57.7051 | 53 | 10 | 31.8 | 21.2 | 0 | 4 | 91.9051 |  | 25 | 14 | 25.13872
49.946 | 23.848 | 1.402 | 10.44 | 1203 | 646 | 0 | 320 | 80 | 0 | 0 | 0 | 107 | 0.1536 | 0.3071 | 0.54 | 16.44 | 32.86 | 57.7051 | 53 | 10 | 31.8 | 21.2 | 0 | 4 | 91.9051 |  | 25 | 28 | 33.51824
49.946 | 23.848 | 1.402 | 10.44 | 1203 | 646 | 0 | 320 | 80 | 0 | 0 | 0 | 107 | 0.1536 | 0.3071 | 0.54 | 16.44 | 32.86 | 57.7051 | 53 | 10 | 31.8 | 21.2 | 0 | 4 | 91.9051 |  | 25 | 56 | 37.40144
49.1225 | 23.205 | 1.34 | 12.1375 | 1207 | 650 | 0 | 300 | 100 | 0 | 0 | 0 | 107 | 0.1536 | 0.3071 | 0.54 | 16.44 | 32.86 | 57.7051 | 53 | 10 | 31.8 | 21.2 | 0 | 4 | 91.9051 |  | 25 | 1 | 13.08032
49.1225 | 23.205 | 1.34 | 12.1375 | 1207 | 650 | 0 | 300 | 100 | 0 | 0 | 0 | 107 | 0.1536 | 0.3071 | 0.54 | 16.44 | 32.86 | 57.7051 | 53 | 10 | 31.8 | 21.2 | 0 | 4 | 91.9051 |  | 25 | 7 | 25.13872
49.1225 | 23.205 | 1.34 | 12.1375 | 1207 | 650 | 0 | 300 | 100 | 0 | 0 | 0 | 107 | 0.1536 | 0.3071 | 0.54 | 16.44 | 32.86 | 57.7051 | 53 | 10 | 31.8 | 21.2 | 0 | 4 | 91.9051 |  | 25 | 14 | 30.45256
49.1225 | 23.205 | 1.34 | 12.1375 | 1207 | 650 | 0 | 300 | 100 | 0 | 0 | 0 | 107 | 0.1536 | 0.3071 | 0.54 | 16.44 | 32.86 | 57.7051 | 53 | 10 | 31.8 | 21.2 | 0 | 4 | 91.9051 |  | 25 | 28 | 37.40144
49.1225 | 23.205 | 1.34 | 12.1375 | 1207 | 650 | 0 | 300 | 100 | 0 | 0 | 0 | 107 | 0.1536 | 0.3071 | 0.54 | 16.44 | 32.86 | 57.7051 | 53 | 10 | 31.8 | 21.2 | 0 | 4 | 91.9051 |  | 25 | 56 | 40.46712
48.299 | 22.562 | 1.278 | 13.835 | 1210 | 652 | 0 | 280 | 120 | 0 | 0 | 0 | 107 | 0.1536 | 0.3071 | 0.54 | 16.44 | 32.86 | 57.7051 | 53 | 10 | 31.8 | 21.2 | 0 | 4 | 91.9051 |  | 25 | 1 | 13.69344
48.299 | 22.562 | 1.278 | 13.835 | 1210 | 652 | 0 | 280 | 120 | 0 | 0 | 0 | 107 | 0.1536 | 0.3071 | 0.54 | 16.44 | 32.86 | 57.7051 | 53 | 10 | 31.8 | 21.2 | 0 | 4 | 91.9051 |  | 25 | 7 | 29.22624
48.299 | 22.562 | 1.278 | 13.835 | 1210 | 652 | 0 | 280 | 120 | 0 | 0 | 0 | 107 | 0.1536 | 0.3071 | 0.54 | 16.44 | 32.86 | 57.7051 | 53 | 10 | 31.8 | 21.2 | 0 | 4 | 91.9051 |  | 25 | 14 | 38.42336
48.299 | 22.562 | 1.278 | 13.835 | 1210 | 652 | 0 | 280 | 120 | 0 | 0 | 0 | 107 | 0.1536 | 0.3071 | 0.54 | 16.44 | 32.86 | 57.7051 | 53 | 10 | 31.8 | 21.2 | 0 | 4 | 91.9051 |  | 25 | 28 | 45.16792
48.299 | 22.562 | 1.278 | 13.835 | 1210 | 652 | 0 | 280 | 120 | 0 | 0 | 0 | 107 | 0.1536 | 0.3071 | 0.54 | 16.44 | 32.86 | 57.7051 | 53 | 10 | 31.8 | 21.2 | 0 | 4 | 91.9051 |  | 25 | 56 | 49.66424
50.7695 | 24.491 | 1.464 | 8.7425 | 1200 | 646 | 0 | 340 | 60 | 0 | 0 | 0 | 107 | 0.1536 | 0.3071 | 0.54 | 16.44 | 32.86 | 57.7051 | 53 | 12 | 27.56 | 25.44 | 0 | 4 | 87.6651 |  | 25 | 1 | 6.320984
50.7695 | 24.491 | 1.464 | 8.7425 | 1200 | 646 | 0 | 340 | 60 | 0 | 0 | 0 | 107 | 0.1536 | 0.3071 | 0.54 | 16.44 | 32.86 | 57.7051 | 53 | 12 | 27.56 | 25.44 | 0 | 4 | 87.6651 |  | 25 | 7 | 15.20984
50.7695 | 24.491 | 1.464 | 8.7425 | 1200 | 646 | 0 | 340 | 60 | 0 | 0 | 0 | 107 | 0.1536 | 0.3071 | 0.54 | 16.44 | 32.86 | 57.7051 | 53 | 12 | 27.56 | 25.44 | 0 | 4 | 87.6651 |  | 25 | 14 | 20.34568
50.7695 | 24.491 | 1.464 | 8.7425 | 1200 | 646 | 0 | 340 | 60 | 0 | 0 | 0 | 107 | 0.1536 | 0.3071 | 0.54 | 16.44 | 32.86 | 57.7051 | 53 | 12 | 27.56 | 25.44 | 0 | 4 | 87.6651 |  | 25 | 28 | 27.06176
49.946 | 23.848 | 1.402 | 10.44 | 1203 | 648 | 0 | 320 | 80 | 0 | 0 | 0 | 107 | 0.1536 | 0.3071 | 0.54 | 16.44 | 32.86 | 57.7051 | 53 | 12 | 27.56 | 25.44 | 0 | 4 | 87.6651 |  | 25 | 1 | 10.86416
49.946 | 23.848 | 1.402 | 10.44 | 1203 | 648 | 0 | 320 | 80 | 0 | 0 | 0 | 107 | 0.1536 | 0.3071 | 0.54 | 16.44 | 32.86 | 57.7051 | 53 | 12 | 27.56 | 25.44 | 0 | 4 | 87.6651 |  | 25 | 7 | 21.53088
49.946 | 23.848 | 1.402 | 10.44 | 1203 | 648 | 0 | 320 | 80 | 0 | 0 | 0 | 107 | 0.1536 | 0.3071 | 0.54 | 16.44 | 32.86 | 57.7051 | 53 | 12 | 27.56 | 25.44 | 0 | 4 | 87.6651 |  | 25 | 14 | 30.61728
49.946 | 23.848 | 1.402 | 10.44 | 1203 | 648 | 0 | 320 | 80 | 0 | 0 | 0 | 107 | 0.1536 | 0.3071 | 0.54 | 16.44 | 32.86 | 57.7051 | 53 | 12 | 27.56 | 25.44 | 0 | 4 | 87.6651 |  | 25 | 28 | 36.14816
49.1225 | 23.205 | 1.34 | 12.1375 | 1222 | 658 | 0 | 300 | 100 | 0 | 0 | 0 | 107 | 0.1536 | 0.3071 | 0.54 | 16.44 | 32.86 | 57.7051 | 53 | 12 | 27.56 | 25.44 | 0 | 4 | 87.6651 |  | 25 | 1 | 17.1852
49.1225 | 23.205 | 1.34 | 12.1375 | 1222 | 658 | 0 | 300 | 100 | 0 | 0 | 0 | 107 | 0.1536 | 0.3071 | 0.54 | 16.44 | 32.86 | 57.7051 | 53 | 12 | 27.56 | 25.44 | 0 | 4 | 87.6651 |  | 25 | 7 | 31.01232
49.1225 | 23.205 | 1.34 | 12.1375 | 1222 | 658 | 0 | 300 | 100 | 0 | 0 | 0 | 107 | 0.1536 | 0.3071 | 0.54 | 16.44 | 32.86 | 57.7051 | 53 | 12 | 27.56 | 25.44 | 0 | 4 | 87.6651 |  | 25 | 14 | 36.93824
49.1225 | 23.205 | 1.34 | 12.1375 | 1222 | 658 | 0 | 300 | 100 | 0 | 0 | 0 | 107 | 0.1536 | 0.3071 | 0.54 | 16.44 | 32.86 | 57.7051 | 53 | 12 | 27.56 | 25.44 | 0 | 4 | 87.6651 |  | 25 | 28 | 45.8272
50.7695 | 24.491 | 1.464 | 8.7425 | 1209 | 651 | 0 | 340 | 60 | 0 | 0 | 0 | 93 | 0.1536 | 0.3071 | 0.54 | 14.28 | 28.56 | 50.1549 | 47 | 10 | 28.2 | 18.8 | 0 | 4 | 80.7549 |  | 25 | 1 | 4.7006
50.7695 | 24.491 | 1.464 | 8.7425 | 1209 | 651 | 0 | 340 | 60 | 0 | 0 | 0 | 93 | 0.1536 | 0.3071 | 0.54 | 14.28 | 28.56 | 50.1549 | 47 | 10 | 28.2 | 18.8 | 0 | 4 | 80.7549 |  | 25 | 7 | 14.70856
50.7695 | 24.491 | 1.464 | 8.7425 | 1209 | 651 | 0 | 340 | 60 | 0 | 0 | 0 | 93 | 0.1536 | 0.3071 | 0.54 | 14.28 | 28.56 | 50.1549 | 47 | 10 | 28.2 | 18.8 | 0 | 4 | 80.7549 |  | 25 | 14 | 20.7892
50.7695 | 24.491 | 1.464 | 8.7425 | 1209 | 651 | 0 | 340 | 60 | 0 | 0 | 0 | 93 | 0.1536 | 0.3071 | 0.54 | 14.28 | 28.56 | 50.1549 | 47 | 10 | 28.2 | 18.8 | 0 | 4 | 80.7549 |  | 25 | 28 | 23.6964
49.946 | 23.848 | 1.402 | 10.44 | 1227 | 661 | 0 | 320 | 80 | 0 | 0 | 0 | 93 | 0.1536 | 0.3071 | 0.54 | 14.28 | 28.56 | 50.1549 | 47 | 10 | 28.2 | 18.8 | 0 | 4 | 80.7549 |  | 25 | 1 | 7.99472
49.946 | 23.848 | 1.402 | 10.44 | 1227 | 661 | 0 | 320 | 80 | 0 | 0 | 0 | 93 | 0.1536 | 0.3071 | 0.54 | 14.28 | 28.56 | 50.1549 | 47 | 10 | 28.2 | 18.8 | 0 | 4 | 80.7549 |  | 25 | 7 | 21.4532
49.946 | 23.848 | 1.402 | 10.44 | 1227 | 661 | 0 | 320 | 80 | 0 | 0 | 0 | 93 | 0.1536 | 0.3071 | 0.54 | 14.28 | 28.56 | 50.1549 | 47 | 10 | 28.2 | 18.8 | 0 | 4 | 80.7549 |  | 25 | 14 | 27.69152
49.946 | 23.848 | 1.402 | 10.44 | 1227 | 661 | 0 | 320 | 80 | 0 | 0 | 0 | 93 | 0.1536 | 0.3071 | 0.54 | 14.28 | 28.56 | 50.1549 | 47 | 10 | 28.2 | 18.8 | 0 | 4 | 80.7549 |  | 25 | 28 | 32.95096
49.1225 | 23.205 | 1.34 | 12.1375 | 1246 | 671 | 0 | 300 | 100 | 0 | 0 | 0 | 93 | 0.1536 | 0.3071 | 0.54 | 14.28 | 28.56 | 50.1549 | 47 | 10 | 28.2 | 18.8 | 0 | 4 | 80.7549 |  | 25 | 1 | 13.79864
49.1225 | 23.205 | 1.34 | 12.1375 | 1246 | 671 | 0 | 300 | 100 | 0 | 0 | 0 | 93 | 0.1536 | 0.3071 | 0.54 | 14.28 | 28.56 | 50.1549 | 47 | 10 | 28.2 | 18.8 | 0 | 4 | 80.7549 |  | 25 | 7 | 26.78696
49.1225 | 23.205 | 1.34 | 12.1375 | 1246 | 671 | 0 | 300 | 100 | 0 | 0 | 0 | 93 | 0.1536 | 0.3071 | 0.54 | 14.28 | 28.56 | 50.1549 | 47 | 10 | 28.2 | 18.8 | 0 | 4 | 80.7549 |  | 25 | 14 | 33.18136
49.1225 | 23.205 | 1.34 | 12.1375 | 1246 | 671 | 0 | 300 | 100 | 0 | 0 | 0 | 93 | 0.1536 | 0.3071 | 0.54 | 14.28 | 28.56 | 50.1549 | 47 | 10 | 28.2 | 18.8 | 0 | 4 | 80.7549 |  | 25 | 28 | 38.91216
50.7695 | 24.491 | 1.464 | 8.7425 | 1184 | 637 | 0 | 340 | 60 | 0 | 0 | 0 | 96 | 0.1536 | 0.3071 | 0.54 | 14.75 | 29.48 | 51.7728 | 64 | 10 | 38.4 | 25.6 | 0 | 4 | 92.5728 |  | 25 | 1 | 4.870768
50.7695 | 24.491 | 1.464 | 8.7425 | 1184 | 637 | 0 | 340 | 60 | 0 | 0 | 0 | 96 | 0.1536 | 0.3071 | 0.54 | 14.75 | 29.48 | 51.7728 | 64 | 10 | 38.4 | 25.6 | 0 | 4 | 92.5728 |  | 25 | 7 | 13.46264
50.7695 | 24.491 | 1.464 | 8.7425 | 1184 | 637 | 0 | 340 | 60 | 0 | 0 | 0 | 96 | 0.1536 | 0.3071 | 0.54 | 14.75 | 29.48 | 51.7728 | 64 | 10 | 38.4 | 25.6 | 0 | 4 | 92.5728 |  | 25 | 14 | 16.73168
50.7695 | 24.491 | 1.464 | 8.7425 | 1184 | 637 | 0 | 340 | 60 | 0 | 0 | 0 | 96 | 0.1536 | 0.3071 | 0.54 | 14.75 | 29.48 | 51.7728 | 64 | 10 | 38.4 | 25.6 | 0 | 4 | 92.5728 |  | 25 | 28 | 19.7736
49.1225 | 23.205 | 1.34 | 12.1375 | 1223 | 659 | 0 | 300 | 100 | 0 | 0 | 0 | 114 | 0.1536 | 0.3071 | 0.54 | 17.51 | 35.01 | 61.4802 | 46 | 10 | 27.6 | 18.4 | 0 | 4 | 91.4802 |  | 25 | 1 | 15.43896
49.1225 | 23.205 | 1.34 | 12.1375 | 1223 | 659 | 0 | 300 | 100 | 0 | 0 | 0 | 114 | 0.1536 | 0.3071 | 0.54 | 17.51 | 35.01 | 61.4802 | 46 | 10 | 27.6 | 18.4 | 0 | 4 | 91.4802 |  | 25 | 7 | 23.39808
49.1225 | 23.205 | 1.34 | 12.1375 | 1223 | 659 | 0 | 300 | 100 | 0 | 0 | 0 | 114 | 0.1536 | 0.3071 | 0.54 | 17.51 | 35.01 | 61.4802 | 46 | 10 | 27.6 | 18.4 | 0 | 4 | 91.4802 |  | 25 | 14 | 27.67464
49.1225 | 23.205 | 1.34 | 12.1375 | 1223 | 659 | 0 | 300 | 100 | 0 | 0 | 0 | 114 | 0.1536 | 0.3071 | 0.54 | 17.51 | 35.01 | 61.4802 | 46 | 10 | 27.6 | 18.4 | 0 | 4 | 91.4802 |  | 25 | 28 | 30.98696
52.295 | 24.571 | 3.215 | 12.58 | 1090.8 | 774 | 0 | 252 | 108 | 0 | 0 | 0 | 115.7142857 | 0.115 | 0.3 | 0.59 | 13.31 | 34.71 | 67.69285714 | 46.28571429 | 8 | 31.47428571 | 14.81142857 | 0 | 14.4 | 107.8071429 |  | 25 | 28 | 27.06952
52.295 | 24.571 | 3.215 | 12.58 | 1090.8 | 774 | 0 | 252 | 108 | 0 | 0 | 0 | 128.5714286 | 0.115 | 0.3 | 0.59 | 14.79 | 38.57 | 75.21428571 | 51.42857143 | 8 | 34.97142857 | 16.45714286 | 0 | 14.4 | 118.8257143 |  | 25 | 28 | 28.93048
52.295 | 24.571 | 3.215 | 12.58 | 1090.8 | 774 | 0 | 252 | 108 | 0 | 0 | 0 | 141.4285714 | 0.115 | 0.3 | 0.59 | 16.26 | 42.43 | 82.73571429 | 56.57142857 | 8 | 38.46857143 | 18.10285714 | 0 | 14.4 | 129.8442857 |  | 25 | 28 | 24.87008
52.295 | 24.571 | 3.215 | 12.58 | 1090.8 | 774 | 0 | 252 | 108 | 0 | 0 | 0 | 154.2857143 | 0.115 | 0.3 | 0.59 | 17.74 | 46.29 | 90.25714286 | 61.71428571 | 8 | 41.96571429 | 19.74857143 | 0 | 14.4 | 140.8628571 |  | 25 | 28 | 20.64048
52.295 | 24.571 | 3.215 | 12.58 | 966 | 810.6 | 0 | 294 | 126 | 0 | 0 | 0 | 135 | 0.115 | 0.3 | 0.59 | 15.53 | 40.5 | 78.975 | 54 | 8 | 36.72 | 17.28 | 0 | 16.8 | 125.775 |  | 25 | 28 | 29.40784
52.295 | 24.571 | 3.215 | 12.58 | 966 | 810.6 | 0 | 294 | 126 | 0 | 0 | 0 | 150 | 0.115 | 0.3 | 0.59 | 17.25 | 45 | 87.75 | 60 | 8 | 40.8 | 19.2 | 0 | 16.8 | 138.63 |  | 25 | 28 | 30.5028
52.295 | 24.571 | 3.215 | 12.58 | 966 | 810.6 | 0 | 294 | 126 | 0 | 0 | 0 | 165 | 0.115 | 0.3 | 0.59 | 18.98 | 49.5 | 96.525 | 66 | 8 | 44.88 | 21.12 | 0 | 16.8 | 151.485 |  | 25 | 28 | 20.96088
52.295 | 24.571 | 3.215 | 12.58 | 966 | 810.6 | 0 | 294 | 126 | 0 | 0 | 0 | 180 | 0.115 | 0.3 | 0.59 | 20.7 | 54 | 105.3 | 72 | 8 | 48.96 | 23.04 | 0 | 16.8 | 164.34 |  | 25 | 28 | 20.02232
52.295 | 24.571 | 3.215 | 12.58 | 972 | 760.5 | 0 | 315 | 135 | 0 | 0 | 0 | 144.6428571 | 0.115 | 0.3 | 0.59 | 16.63 | 43.39 | 84.61607143 | 57.85714286 | 8 | 39.34285714 | 18.51428571 | 0 | 18 | 134.7589286 |  | 25 | 28 | 27.08496
52.295 | 24.571 | 3.215 | 12.58 | 972 | 760.5 | 0 | 315 | 135 | 0 | 0 | 0 | 160.7142857 | 0.115 | 0.3 | 0.59 | 18.48 | 48.21 | 94.01785714 | 64.28571429 | 8 | 43.71428571 | 20.57142857 | 0 | 18 | 148.5321429 |  | 25 | 28 | 31.11112
52.295 | 24.571 | 3.215 | 12.58 | 972 | 760.5 | 0 | 315 | 135 | 0 | 0 | 0 | 176.7857143 | 0.115 | 0.3 | 0.59 | 20.33 | 53.04 | 103.4196429 | 70.71428571 | 8 | 48.08571429 | 22.62857143 | 0 | 18 | 162.3053571 |  | 25 | 28 | 20.49672
52.295 | 24.571 | 3.215 | 12.58 | 972 | 760.5 | 0 | 315 | 135 | 0 | 0 | 0 | 192.8571429 | 0.115 | 0.3 | 0.59 | 22.18 | 57.86 | 112.8214286 | 77.14285714 | 8 | 52.45714286 | 24.68571429 | 0 | 18 | 176.0785714 |  | 25 | 28 | 16.47056
49.69 | 23.918 | 2.87 | 15.44 | 1090.8 | 774 | 0 | 216 | 144 | 0 | 0 | 0 | 115.7142857 | 0.115 | 0.3 | 0.59 | 13.31 | 34.71 | 67.69285714 | 46.28571429 | 8 | 31.47428571 | 14.81142857 | 0 | 14.4 | 107.8071429 |  | 25 | 28 | 33.83688
49.69 | 23.918 | 2.87 | 15.44 | 1090.8 | 774 | 0 | 216 | 144 | 0 | 0 | 0 | 128.5714286 | 0.115 | 0.3 | 0.59 | 14.79 | 38.57 | 75.21428571 | 51.42857143 | 8 | 34.97142857 | 16.45714286 | 0 | 14.4 | 118.8257143 |  | 25 | 28 | 38.4048
49.69 | 23.918 | 2.87 | 15.44 | 1090.8 | 774 | 0 | 216 | 144 | 0 | 0 | 0 | 141.4285714 | 0.115 | 0.3 | 0.59 | 16.26 | 42.43 | 82.73571429 | 56.57142857 | 8 | 38.46857143 | 18.10285714 | 0 | 14.4 | 129.8442857 |  | 25 | 28 | 37.38976
49.69 | 23.918 | 2.87 | 15.44 | 1090.8 | 774 | 0 | 216 | 144 | 0 | 0 | 0 | 154.2857143 | 0.115 | 0.3 | 0.59 | 17.74 | 46.29 | 90.25714286 | 61.71428571 | 8 | 41.96571429 | 19.74857143 | 0 | 14.4 | 140.8628571 |  | 25 | 28 | 34.6828
49.69 | 23.918 | 2.87 | 15.44 | 966 | 810.6 | 0 | 252 | 168 | 0 | 0 | 0 | 135 | 0.115 | 0.3 | 0.59 | 15.53 | 40.5 | 78.975 | 54 | 8 | 36.72 | 17.28 | 0 | 16.8 | 125.775 |  | 25 | 28 | 36.91624
49.69 | 23.918 | 2.87 | 15.44 | 966 | 810.6 | 0 | 252 | 168 | 0 | 0 | 0 | 150 | 0.115 | 0.3 | 0.59 | 17.25 | 45 | 87.75 | 60 | 8 | 40.8 | 19.2 | 0 | 16.8 | 138.63 |  | 25 | 28 | 41.13968
49.69 | 23.918 | 2.87 | 15.44 | 966 | 810.6 | 0 | 252 | 168 | 0 | 0 | 0 | 165 | 0.115 | 0.3 | 0.59 | 18.98 | 49.5 | 96.525 | 66 | 8 | 44.88 | 21.12 | 0 | 16.8 | 151.485 |  | 25 | 28 | 35.6648
49.69 | 23.918 | 2.87 | 15.44 | 966 | 810.6 | 0 | 252 | 168 | 0 | 0 | 0 | 180 | 0.115 | 0.3 | 0.59 | 20.7 | 54 | 105.3 | 72 | 8 | 48.96 | 23.04 | 0 | 16.8 | 164.34 |  | 25 | 28 | 37.22904
49.69 | 23.918 | 2.87 | 15.44 | 972 | 760.5 | 0 | 270 | 180 | 0 | 0 | 0 | 144.6428571 | 0.115 | 0.3 | 0.59 | 16.63 | 43.39 | 84.61607143 | 57.85714286 | 8 | 39.34285714 | 18.51428571 | 0 | 18 | 134.7589286 |  | 25 | 28 | 36.60128
49.69 | 23.918 | 2.87 | 15.44 | 972 | 760.5 | 0 | 270 | 180 | 0 | 0 | 0 | 160.7142857 | 0.115 | 0.3 | 0.59 | 18.48 | 48.21 | 94.01785714 | 64.28571429 | 8 | 43.71428571 | 20.57142857 | 0 | 18 | 148.5321429 |  | 25 | 28 | 40.62744
49.69 | 23.918 | 2.87 | 15.44 | 972 | 760.5 | 0 | 270 | 180 | 0 | 0 | 0 | 176.7857143 | 0.115 | 0.3 | 0.59 | 20.33 | 53.04 | 103.4196429 | 70.71428571 | 8 | 48.08571429 | 22.62857143 | 0 | 18 | 162.3053571 |  | 25 | 28 | 33.49016
49.69 | 23.918 | 2.87 | 15.44 | 972 | 760.5 | 0 | 270 | 180 | 0 | 0 | 0 | 192.8571429 | 0.115 | 0.3 | 0.59 | 22.18 | 57.86 | 112.8214286 | 77.14285714 | 8 | 52.45714286 | 24.68571429 | 0 | 18 | 176.0785714 |  | 25 | 28 | 36.60128
47.085 | 23.265 | 2.525 | 18.3 | 1090.8 | 774 | 0 | 180 | 180 | 0 | 0 | 0 | 115.7142857 | 0.115 | 0.3 | 0.59 | 13.31 | 34.71 | 67.69285714 | 46.28571429 | 8 | 31.47428571 | 14.81142857 | 0 | 14.4 | 107.8071429 |  | 25 | 28 | 44.32632
47.085 | 23.265 | 2.525 | 18.3 | 1090.8 | 774 | 0 | 180 | 180 | 0 | 0 | 0 | 128.5714286 | 0.115 | 0.3 | 0.59 | 14.79 | 38.57 | 75.21428571 | 51.42857143 | 8 | 34.97142857 | 16.45714286 | 0 | 14.4 | 118.8257143 |  | 25 | 28 | 47.71
47.085 | 23.265 | 2.525 | 18.3 | 1090.8 | 774 | 0 | 180 | 180 | 0 | 0 | 0 | 141.4285714 | 0.115 | 0.3 | 0.59 | 16.26 | 42.43 | 82.73571429 | 56.57142857 | 8 | 38.46857143 | 18.10285714 | 0 | 14.4 | 129.8442857 |  | 25 | 28 | 41.28096
47.085 | 23.265 | 2.525 | 18.3 | 1090.8 | 774 | 0 | 180 | 180 | 0 | 0 | 0 | 154.2857143 | 0.115 | 0.3 | 0.59 | 17.74 | 46.29 | 90.25714286 | 61.71428571 | 8 | 41.96571429 | 19.74857143 | 0 | 14.4 | 140.8628571 |  | 25 | 28 | 37.22056
47.085 | 23.265 | 2.525 | 18.3 | 966 | 810.6 | 0 | 210 | 210 | 0 | 0 | 0 | 135 | 0.115 | 0.3 | 0.59 | 15.53 | 40.5 | 78.975 | 54 | 8 | 36.72 | 17.28 | 0 | 16.8 | 125.775 |  | 25 | 28 | 45.36312
47.085 | 23.265 | 2.525 | 18.3 | 966 | 810.6 | 0 | 210 | 210 | 0 | 0 | 0 | 150 | 0.115 | 0.3 | 0.59 | 17.25 | 45 | 87.75 | 60 | 8 | 40.8 | 19.2 | 0 | 16.8 | 138.63 |  | 25 | 28 | 48.3352
47.085 | 23.265 | 2.525 | 18.3 | 966 | 810.6 | 0 | 210 | 210 | 0 | 0 | 0 | 165 | 0.115 | 0.3 | 0.59 | 18.98 | 49.5 | 96.525 | 66 | 8 | 44.88 | 21.12 | 0 | 16.8 | 151.485 |  | 25 | 28 | 37.22904
47.085 | 23.265 | 2.525 | 18.3 | 966 | 810.6 | 0 | 210 | 210 | 0 | 0 | 0 | 180 | 0.115 | 0.3 | 0.59 | 20.7 | 54 | 105.3 | 72 | 8 | 48.96 | 23.04 | 0 | 16.8 | 164.34 |  | 25 | 28 | 38.0112
47.085 | 23.265 | 2.525 | 18.3 | 972 | 760.5 | 0 | 225 | 225 | 0 | 0 | 0 | 144.6428571 | 0.115 | 0.3 | 0.59 | 16.63 | 43.39 | 84.61607143 | 57.85714286 | 8 | 39.34285714 | 18.51428571 | 0 | 18 | 134.7589286 |  | 25 | 28 | 39.16336
47.085 | 23.265 | 2.525 | 18.3 | 972 | 760.5 | 0 | 225 | 225 | 0 | 0 | 0 | 160.7142857 | 0.115 | 0.3 | 0.59 | 18.48 | 48.21 | 94.01785714 | 64.28571429 | 8 | 43.71428571 | 20.57142857 | 0 | 18 | 148.5321429 |  | 25 | 28 | 46.66664
47.085 | 23.265 | 2.525 | 18.3 | 972 | 760.5 | 0 | 225 | 225 | 0 | 0 | 0 | 176.7857143 | 0.115 | 0.3 | 0.59 | 20.33 | 53.04 | 103.4196429 | 70.71428571 | 8 | 48.08571429 | 22.62857143 | 0 | 18 | 162.3053571 |  | 25 | 28 | 38.79736
47.085 | 23.265 | 2.525 | 18.3 | 972 | 760.5 | 0 | 225 | 225 | 0 | 0 | 0 | 192.8571429 | 0.115 | 0.3 | 0.59 | 22.18 | 57.86 | 112.8214286 | 77.14285714 | 8 | 52.45714286 | 24.68571429 | 0 | 18 | 176.0785714 |  | 25 | 28 | 38.06536
52.295 | 24.571 | 3.215 | 12.58 | 1090.8 | 774 | 0 | 252 | 108 | 0 | 0 | 0 | 115.7142857 | 0.115 | 0.3 | 0.59 | 13.31 | 34.71 | 67.69285714 | 46.28571429 | 8 | 31.47428571 | 14.81142857 | 0 | 14.4 | 107.8071429 | 1 | 60 | 28 | 33.16016
52.295 | 24.571 | 3.215 | 12.58 | 1090.8 | 774 | 0 | 252 | 108 | 0 | 0 | 0 | 128.5714286 | 0.115 | 0.3 | 0.59 | 14.79 | 38.57 | 75.21428571 | 51.42857143 | 8 | 34.97142857 | 16.45714286 | 0 | 14.4 | 118.8257143 | 1 | 60 | 28 | 34.00608
52.295 | 24.571 | 3.215 | 12.58 | 1090.8 | 774 | 0 | 252 | 108 | 0 | 0 | 0 | 141.4285714 | 0.115 | 0.3 | 0.59 | 16.26 | 42.43 | 82.73571429 | 56.57142857 | 8 | 38.46857143 | 18.10285714 | 0 | 14.4 | 129.8442857 | 1 | 60 | 28 | 27.06952
52.295 | 24.571 | 3.215 | 12.58 | 1090.8 | 774 | 0 | 252 | 108 | 0 | 0 | 0 | 154.2857143 | 0.115 | 0.3 | 0.59 | 17.74 | 46.29 | 90.25714286 | 61.71428571 | 8 | 41.96571429 | 19.74857143 | 0 | 14.4 | 140.8628571 | 1 | 60 | 28 | 22.83984
52.295 | 24.571 | 3.215 | 12.58 | 966 | 810.6 | 0 | 294 | 126 | 0 | 0 | 0 | 135 | 0.115 | 0.3 | 0.59 | 15.53 | 40.5 | 78.975 | 54 | 8 | 36.72 | 17.28 | 0 | 16.8 | 125.775 | 1 | 60 | 28 | 32.37992
52.295 | 24.571 | 3.215 | 12.58 | 966 | 810.6 | 0 | 294 | 126 | 0 | 0 | 0 | 150 | 0.115 | 0.3 | 0.59 | 17.25 | 45 | 87.75 | 60 | 8 | 40.8 | 19.2 | 0 | 16.8 | 138.63 | 1 | 60 | 28 | 34.88272
52.295 | 24.571 | 3.215 | 12.58 | 966 | 810.6 | 0 | 294 | 126 | 0 | 0 | 0 | 165 | 0.115 | 0.3 | 0.59 | 18.98 | 49.5 | 96.525 | 66 | 8 | 44.88 | 21.12 | 0 | 16.8 | 151.485 | 1 | 60 | 28 | 24.87152
52.295 | 24.571 | 3.215 | 12.58 | 966 | 810.6 | 0 | 294 | 126 | 0 | 0 | 0 | 180 | 0.115 | 0.3 | 0.59 | 20.7 | 54 | 105.3 | 72 | 8 | 48.96 | 23.04 | 0 | 16.8 | 164.34 | 1 | 60 | 28 | 21.43016
52.295 | 24.571 | 3.215 | 12.58 | 972 | 760.5 | 0 | 315 | 135 | 0 | 0 | 0 | 144.6428571 | 0.115 | 0.3 | 0.59 | 16.63 | 43.39 | 84.61607143 | 57.85714286 | 8 | 39.34285714 | 18.51428571 | 0 | 18 | 134.7589286 | 1 | 60 | 28 | 30.92808
52.295 | 24.571 | 3.215 | 12.58 | 972 | 760.5 | 0 | 315 | 135 | 0 | 0 | 0 | 160.7142857 | 0.115 | 0.3 | 0.59 | 18.48 | 48.21 | 94.01785714 | 64.28571429 | 8 | 43.71428571 | 20.57142857 | 0 | 18 | 148.5321429 | 1 | 60 | 28 | 35.50328
52.295 | 24.571 | 3.215 | 12.58 | 972 | 760.5 | 0 | 315 | 135 | 0 | 0 | 0 | 176.7857143 | 0.115 | 0.3 | 0.59 | 20.33 | 53.04 | 103.4196429 | 70.71428571 | 8 | 48.08571429 | 22.62857143 | 0 | 18 | 162.3053571 | 1 | 60 | 28 | 28.18304
52.295 | 24.571 | 3.215 | 12.58 | 972 | 760.5 | 0 | 315 | 135 | 0 | 0 | 0 | 192.8571429 | 0.115 | 0.3 | 0.59 | 22.18 | 57.86 | 112.8214286 | 77.14285714 | 8 | 52.45714286 | 24.68571429 | 0 | 18 | 176.0785714 | 1 | 60 | 28 | 23.60784
49.69 | 23.918 | 2.87 | 15.44 | 1090.8 | 774 | 0 | 216 | 144 | 0 | 0 | 0 | 115.7142857 | 0.115 | 0.3 | 0.59 | 13.31 | 34.71 | 67.69285714 | 46.28571429 | 8 | 31.47428571 | 14.81142857 | 0 | 14.4 | 107.8071429 | 1 | 60 | 28 | 44.49544
49.69 | 23.918 | 2.87 | 15.44 | 1090.8 | 774 | 0 | 216 | 144 | 0 | 0 | 0 | 128.5714286 | 0.115 | 0.3 | 0.59 | 14.79 | 38.57 | 75.21428571 | 51.42857143 | 8 | 34.97142857 | 16.45714286 | 0 | 14.4 | 118.8257143 | 1 | 60 | 28 | 45.84896
49.69 | 23.918 | 2.87 | 15.44 | 1090.8 | 774 | 0 | 216 | 144 | 0 | 0 | 0 | 141.4285714 | 0.115 | 0.3 | 0.59 | 16.26 | 42.43 | 82.73571429 | 56.57142857 | 8 | 38.46857143 | 18.10285714 | 0 | 14.4 | 129.8442857 | 1 | 60 | 28 | 42.63448
49.69 | 23.918 | 2.87 | 15.44 | 1090.8 | 774 | 0 | 216 | 144 | 0 | 0 | 0 | 154.2857143 | 0.115 | 0.3 | 0.59 | 17.74 | 46.29 | 90.25714286 | 61.71428571 | 8 | 41.96571429 | 19.74857143 | 0 | 14.4 | 140.8628571 | 1 | 60 | 28 | 40.94256
49.69 | 23.918 | 2.87 | 15.44 | 966 | 810.6 | 0 | 252 | 168 | 0 | 0 | 0 | 135 | 0.115 | 0.3 | 0.59 | 15.53 | 40.5 | 78.975 | 54 | 8 | 36.72 | 17.28 | 0 | 16.8 | 125.775 | 1 | 60 | 28 | 47.08376
49.69 | 23.918 | 2.87 | 15.44 | 966 | 810.6 | 0 | 252 | 168 | 0 | 0 | 0 | 150 | 0.115 | 0.3 | 0.59 | 17.25 | 45 | 87.75 | 60 | 8 | 40.8 | 19.2 | 0 | 16.8 | 138.63 | 1 | 60 | 28 | 49.74304
49.69 | 23.918 | 2.87 | 15.44 | 966 | 810.6 | 0 | 252 | 168 | 0 | 0 | 0 | 165 | 0.115 | 0.3 | 0.59 | 18.98 | 49.5 | 96.525 | 66 | 8 | 44.88 | 21.12 | 0 | 16.8 | 151.485 | 1 | 60 | 28 | 47.08376
49.69 | 23.918 | 2.87 | 15.44 | 966 | 810.6 | 0 | 252 | 168 | 0 | 0 | 0 | 180 | 0.115 | 0.3 | 0.59 | 20.7 | 54 | 105.3 | 72 | 8 | 48.96 | 23.04 | 0 | 16.8 | 164.34 | 1 | 60 | 28 | 45.36312
49.69 | 23.918 | 2.87 | 15.44 | 972 | 760.5 | 0 | 270 | 180 | 0 | 0 | 0 | 144.6428571 | 0.115 | 0.3 | 0.59 | 16.63 | 43.39 | 84.61607143 | 57.85714286 | 8 | 39.34285714 | 18.51428571 | 0 | 18 | 134.7589286 | 1 | 60 | 28 | 45.3856
49.69 | 23.918 | 2.87 | 15.44 | 972 | 760.5 | 0 | 270 | 180 | 0 | 0 | 0 | 160.7142857 | 0.115 | 0.3 | 0.59 | 18.48 | 48.21 | 94.01785714 | 64.28571429 | 8 | 43.71428571 | 20.57142857 | 0 | 18 | 148.5321429 | 1 | 60 | 28 | 49.22872
49.69 | 23.918 | 2.87 | 15.44 | 972 | 760.5 | 0 | 270 | 180 | 0 | 0 | 0 | 176.7857143 | 0.115 | 0.3 | 0.59 | 20.33 | 53.04 | 103.4196429 | 70.71428571 | 8 | 48.08571429 | 22.62857143 | 0 | 18 | 162.3053571 | 1 | 60 | 28 | 43.37256
49.69 | 23.918 | 2.87 | 15.44 | 972 | 760.5 | 0 | 270 | 180 | 0 | 0 | 0 | 192.8571429 | 0.115 | 0.3 | 0.59 | 22.18 | 57.86 | 112.8214286 | 77.14285714 | 8 | 52.45714286 | 24.68571429 | 0 | 18 | 176.0785714 | 1 | 60 | 28 | 39.89544
47.085 | 23.265 | 2.525 | 18.3 | 1090.8 | 774 | 0 | 180 | 180 | 0 | 0 | 0 | 115.7142857 | 0.115 | 0.3 | 0.59 | 13.31 | 34.71 | 67.69285714 | 46.28571429 | 8 | 31.47428571 | 14.81142857 | 0 | 14.4 | 107.8071429 | 1 | 60 | 28 | 49.57096
47.085 | 23.265 | 2.525 | 18.3 | 1090.8 | 774 | 0 | 180 | 180 | 0 | 0 | 0 | 128.5714286 | 0.115 | 0.3 | 0.59 | 14.79 | 38.57 | 75.21428571 | 51.42857143 | 8 | 34.97142857 | 16.45714286 | 0 | 14.4 | 118.8257143 | 1 | 60 | 28 | 52.27792
47.085 | 23.265 | 2.525 | 18.3 | 1090.8 | 774 | 0 | 180 | 180 | 0 | 0 | 0 | 141.4285714 | 0.115 | 0.3 | 0.59 | 16.26 | 42.43 | 82.73571429 | 56.57142857 | 8 | 38.46857143 | 18.10285714 | 0 | 14.4 | 129.8442857 | 1 | 60 | 28 | 42.8036
47.085 | 23.265 | 2.525 | 18.3 | 1090.8 | 774 | 0 | 180 | 180 | 0 | 0 | 0 | 154.2857143 | 0.115 | 0.3 | 0.59 | 17.74 | 46.29 | 90.25714286 | 61.71428571 | 8 | 41.96571429 | 19.74857143 | 0 | 14.4 | 140.8628571 | 1 | 60 | 28 | 41.95768
47.085 | 23.265 | 2.525 | 18.3 | 966 | 810.6 | 0 | 210 | 210 | 0 | 0 | 0 | 135 | 0.115 | 0.3 | 0.59 | 15.53 | 40.5 | 78.975 | 54 | 8 | 36.72 | 17.28 | 0 | 16.8 | 125.775 | 1 | 60 | 28 | 45.36312
47.085 | 23.265 | 2.525 | 18.3 | 966 | 810.6 | 0 | 210 | 210 | 0 | 0 | 0 | 150 | 0.115 | 0.3 | 0.59 | 17.25 | 45 | 87.75 | 60 | 8 | 40.8 | 19.2 | 0 | 16.8 | 138.63 | 1 | 60 | 28 | 50.838
47.085 | 23.265 | 2.525 | 18.3 | 966 | 810.6 | 0 | 210 | 210 | 0 | 0 | 0 | 165 | 0.115 | 0.3 | 0.59 | 18.98 | 49.5 | 96.525 | 66 | 8 | 44.88 | 21.12 | 0 | 16.8 | 151.485 | 1 | 60 | 28 | 41.60896
47.085 | 23.265 | 2.525 | 18.3 | 966 | 810.6 | 0 | 210 | 210 | 0 | 0 | 0 | 180 | 0.115 | 0.3 | 0.59 | 20.7 | 54 | 105.3 | 72 | 8 | 48.96 | 23.04 | 0 | 16.8 | 164.34 | 1 | 60 | 28 | 40.8268
47.085 | 23.265 | 2.525 | 18.3 | 972 | 760.5 | 0 | 225 | 225 | 0 | 0 | 0 | 144.6428571 | 0.115 | 0.3 | 0.59 | 16.63 | 43.39 | 84.61607143 | 57.85714286 | 8 | 39.34285714 | 18.51428571 | 0 | 18 | 134.7589286 | 1 | 60 | 28 | 43.9216
47.085 | 23.265 | 2.525 | 18.3 | 972 | 760.5 | 0 | 225 | 225 | 0 | 0 | 0 | 160.7142857 | 0.115 | 0.3 | 0.59 | 18.48 | 48.21 | 94.01785714 | 64.28571429 | 8 | 43.71428571 | 20.57142857 | 0 | 18 | 148.5321429 | 1 | 60 | 28 | 49.5948
47.085 | 23.265 | 2.525 | 18.3 | 972 | 760.5 | 0 | 225 | 225 | 0 | 0 | 0 | 176.7857143 | 0.115 | 0.3 | 0.59 | 20.33 | 53.04 | 103.4196429 | 70.71428571 | 8 | 48.08571429 | 22.62857143 | 0 | 18 | 162.3053571 | 1 | 60 | 28 | 43.37256
47.085 | 23.265 | 2.525 | 18.3 | 972 | 760.5 | 0 | 225 | 225 | 0 | 0 | 0 | 192.8571429 | 0.115 | 0.3 | 0.59 | 22.18 | 57.86 | 112.8214286 | 77.14285714 | 8 | 52.45714286 | 24.68571429 | 0 | 18 | 176.0785714 | 1 | 60 | 28 | 43.00656
52.295 | 24.571 | 3.215 | 12.58 | 1010.929815 | 765.670185 | 0 | 294 | 126 | 0 | 0 | 0 | 135 | 0.115 | 0.3 | 0.59 | 15.53 | 40.5 | 78.975 | 54 | 8 | 36.72 | 17.28 | 0 | 16.8 | 125.775 |  | 25 | 28 | 29.352
47.085 | 23.265 | 2.525 | 18.3 | 1010.929815 | 765.670185 | 0 | 210 | 210 | 0 | 0 | 0 | 135 | 0.115 | 0.3 | 0.59 | 15.53 | 40.5 | 78.975 | 54 | 8 | 36.72 | 17.28 | 0 | 16.8 | 125.775 |  | 25 | 28 | 45.488
52.295 | 24.571 | 3.215 | 12.58 | 1010.929815 | 765.670185 | 0 | 294 | 126 | 0 | 0 | 0 | 150 | 0.115 | 0.3 | 0.59 | 17.25 | 45 | 87.75 | 60 | 8 | 40.8 | 19.2 | 0 | 16.8 | 138.63 |  | 25 | 28 | 30.528
49.69 | 23.918 | 2.87 | 15.44 | 1010.929815 | 765.670185 | 0 | 252 | 168 | 0 | 0 | 0 | 150 | 0.115 | 0.3 | 0.59 | 17.25 | 45 | 87.75 | 60 | 8 | 40.8 | 19.2 | 0 | 16.8 | 138.63 |  | 25 | 28 | 40.976
47.085 | 23.265 | 2.525 | 18.3 | 1010.929815 | 765.670185 | 0 | 210 | 210 | 0 | 0 | 0 | 150 | 0.115 | 0.3 | 0.59 | 17.25 | 45 | 87.75 | 60 | 8 | 40.8 | 19.2 | 0 | 16.8 | 138.63 |  | 25 | 28 | 48.304
52.295 | 24.571 | 3.215 | 12.58 | 1010.929815 | 765.670185 | 0 | 294 | 126 | 0 | 0 | 0 | 165 | 0.115 | 0.3 | 0.59 | 18.98 | 49.5 | 96.525 | 66 | 8 | 44.88 | 21.12 | 0 | 16.8 | 151.485 |  | 25 | 28 | 20.936
49.69 | 23.918 | 2.87 | 15.44 | 1010.929815 | 765.670185 | 0 | 252 | 168 | 0 | 0 | 0 | 165 | 0.115 | 0.3 | 0.59 | 18.98 | 49.5 | 96.525 | 66 | 8 | 44.88 | 21.12 | 0 | 16.8 | 151.485 |  | 25 | 28 | 35.736
47.085 | 23.265 | 2.525 | 18.3 | 1010.929815 | 765.670185 | 0 | 210 | 210 | 0 | 0 | 0 | 165 | 0.115 | 0.3 | 0.59 | 18.98 | 49.5 | 96.525 | 66 | 8 | 44.88 | 21.12 | 0 | 16.8 | 151.485 |  | 25 | 28 | 37.184
52.295 | 24.571 | 3.215 | 12.58 | 1010.929815 | 765.670185 | 0 | 294 | 126 | 0 | 0 | 0 | 180 | 0.115 | 0.3 | 0.59 | 20.7 | 54 | 105.3 | 72 | 8 | 48.96 | 23.04 | 0 | 16.8 | 164.34 |  | 25 | 28 | 20.088
49.69 | 23.918 | 2.87 | 15.44 | 1010.929815 | 765.670185 | 0 | 252 | 168 | 0 | 0 | 0 | 180 | 0.115 | 0.3 | 0.59 | 20.7 | 54 | 105.3 | 72 | 8 | 48.96 | 23.04 | 0 | 16.8 | 164.34 |  | 25 | 28 | 37.256
47.085 | 23.265 | 2.525 | 18.3 | 1010.929815 | 765.670185 | 0 | 210 | 210 | 0 | 0 | 0 | 180 | 0.115 | 0.3 | 0.59 | 20.7 | 54 | 105.3 | 72 | 8 | 48.96 | 23.04 | 0 | 16.8 | 164.34 |  | 25 | 28 | 38.056
52.295 | 24.571 | 3.215 | 12.58 | 973 | 770 | 0 | 252 | 108 | 0 | 0 | 0 | 113.1428571 | 0.115 | 0.3 | 0.59 | 13.01 | 33.94 | 66.18857143 | 84.85714286 | 8 | 57.70285714 | 27.15428571 | 0 | 14.4 | 132.5314286 | 1 | 60 | 1 | 20.976
52.295 | 24.571 | 3.215 | 12.58 | 973 | 770 | 0 | 252 | 108 | 0 | 0 | 0 | 113.1428571 | 0.115 | 0.3 | 0.59 | 13.01 | 33.94 | 66.18857143 | 84.85714286 | 8 | 57.70285714 | 27.15428571 | 0 | 14.4 | 132.5314286 | 1 | 60 | 3 | 22.352
52.295 | 24.571 | 3.215 | 12.58 | 973 | 770 | 0 | 252 | 108 | 0 | 0 | 0 | 113.1428571 | 0.115 | 0.3 | 0.59 | 13.01 | 33.94 | 66.18857143 | 84.85714286 | 8 | 57.70285714 | 27.15428571 | 0 | 14.4 | 132.5314286 | 1 | 60 | 7 | 24
52.295 | 24.571 | 3.215 | 12.58 | 973 | 770 | 0 | 252 | 108 | 0 | 0 | 0 | 113.1428571 | 0.115 | 0.3 | 0.59 | 13.01 | 33.94 | 66.18857143 | 84.85714286 | 8 | 57.70285714 | 27.15428571 | 0 | 14.4 | 132.5314286 | 1 | 60 | 28 | 26.944
49.69 | 23.918 | 2.87 | 15.44 | 973 | 770 | 0 | 216 | 144 | 0 | 0 | 0 | 113.1428571 | 0.115 | 0.3 | 0.59 | 13.01 | 33.94 | 66.18857143 | 84.85714286 | 8 | 57.70285714 | 27.15428571 | 0 | 14.4 | 132.5314286 | 1 | 60 | 1 | 25.728
49.69 | 23.918 | 2.87 | 15.44 | 973 | 770 | 0 | 216 | 144 | 0 | 0 | 0 | 113.1428571 | 0.115 | 0.3 | 0.59 | 13.01 | 33.94 | 66.18857143 | 84.85714286 | 8 | 57.70285714 | 27.15428571 | 0 | 14.4 | 132.5314286 | 1 | 60 | 3 | 31.112
49.69 | 23.918 | 2.87 | 15.44 | 973 | 770 | 0 | 216 | 144 | 0 | 0 | 0 | 113.1428571 | 0.115 | 0.3 | 0.59 | 13.01 | 33.94 | 66.18857143 | 84.85714286 | 8 | 57.70285714 | 27.15428571 | 0 | 14.4 | 132.5314286 | 1 | 60 | 7 | 36.808
49.69 | 23.918 | 2.87 | 15.44 | 973 | 770 | 0 | 216 | 144 | 0 | 0 | 0 | 113.1428571 | 0.115 | 0.3 | 0.59 | 13.01 | 33.94 | 66.18857143 | 84.85714286 | 8 | 57.70285714 | 27.15428571 | 0 | 14.4 | 132.5314286 | 1 | 60 | 28 | 41.224
47.085 | 23.265 | 2.525 | 18.3 | 1081 | 776.39 | 0 | 185 | 185 | 0 | 0 | 0 | 116.2857143 | 0.115 | 0.3 | 0.59 | 13.37 | 34.89 | 68.02714286 | 87.21428571 | 8 | 59.30571429 | 27.90857143 | 0 | 14.8 | 136.2128571 | 1 | 60 | 1 | 32.744
47.085 | 23.265 | 2.525 | 18.3 | 1081 | 776.39 | 0 | 185 | 185 | 0 | 0 | 0 | 116.2857143 | 0.115 | 0.3 | 0.59 | 13.37 | 34.89 | 68.02714286 | 87.21428571 | 8 | 59.30571429 | 27.90857143 | 0 | 14.8 | 136.2128571 | 1 | 60 | 3 | 35.376
47.085 | 23.265 | 2.525 | 18.3 | 1081 | 776.39 | 0 | 185 | 185 | 0 | 0 | 0 | 116.2857143 | 0.115 | 0.3 | 0.59 | 13.37 | 34.89 | 68.02714286 | 87.21428571 | 8 | 59.30571429 | 27.90857143 | 0 | 14.8 | 136.2128571 | 1 | 60 | 7 | 44.192
47.085 | 23.265 | 2.525 | 18.3 | 1081 | 776.39 | 0 | 185 | 185 | 0 | 0 | 0 | 116.2857143 | 0.115 | 0.3 | 0.59 | 13.37 | 34.89 | 68.02714286 | 87.21428571 | 8 | 59.30571429 | 27.90857143 | 0 | 14.8 | 136.2128571 | 1 | 60 | 28 | 49.8
35.8 | 13.21 | 1.97 | 35.68 | 1201 | 647 | 0 | 0 | 394 | 0 | 0 | 0 | 56.06451613 | 0.156 | 0.304 | 0.54 | 22.29 | 43.43 | 77.1444 | 101.9354839 | 10 | 61.16129032 | 40.77419355 | 59 | 8 | 202.1056903 | 1 | 80 | 3 | 54.1104
35.8 | 13.21 | 1.97 | 35.68 | 1201 | 647 | 0 | 0 | 394 | 0 | 0 | 0 | 56.06451613 | 0.156 | 0.304 | 0.54 | 22.29 | 43.43 | 77.1444 | 101.9354839 | 10 | 61.16129032 | 40.77419355 | 59 | 8 | 202.1056903 | 1 | 80 | 7 | 57.6687
35.8 | 13.21 | 1.97 | 35.68 | 1201 | 647 | 0 | 0 | 394 | 0 | 0 | 0 | 56.06451613 | 0.156 | 0.304 | 0.54 | 22.29 | 43.43 | 77.1444 | 101.9354839 | 10 | 61.16129032 | 40.77419355 | 59 | 8 | 202.1056903 | 1 | 80 | 28 | 60.1227
35.8 | 13.21 | 1.97 | 35.68 | 1201 | 647 | 0 | 0 | 394 | 0 | 0 | 0 | 56.06451613 | 0.156 | 0.304 | 0.54 | 22.29 | 43.43 | 77.1444 | 101.9354839 | 10 | 61.16129032 | 40.77419355 | 59 | 8 | 202.1056903 | 1 | 80 | 90 | 63.0675
38.4835 | 12.591 | 1.898 | 33.93 | 1201 | 647 | 0 | 0 | 374.3 | 0 | 0 | 19.7 | 56.06451613 | 0.156 | 0.304 | 0.54 | 22.29 | 43.43 | 77.1444 | 101.9354839 | 10 | 61.16129032 | 40.77419355 | 59 | 8 | 202.1056903 | 1 | 80 | 3 | 55.092
38.4835 | 12.591 | 1.898 | 33.93 | 1201 | 647 | 0 | 0 | 374.3 | 0 | 0 | 19.7 | 56.06451613 | 0.156 | 0.304 | 0.54 | 22.29 | 43.43 | 77.1444 | 101.9354839 | 10 | 61.16129032 | 40.77419355 | 59 | 8 | 202.1056903 | 1 | 80 | 7 | 58.2822
38.4835 | 12.591 | 1.898 | 33.93 | 1201 | 647 | 0 | 0 | 374.3 | 0 | 0 | 19.7 | 56.06451613 | 0.156 | 0.304 | 0.54 | 22.29 | 43.43 | 77.1444 | 101.9354839 | 10 | 61.16129032 | 40.77419355 | 59 | 8 | 202.1056903 | 1 | 80 | 28 | 61.1043
38.4835 | 12.591 | 1.898 | 33.93 | 1201 | 647 | 0 | 0 | 374.3 | 0 | 0 | 19.7 | 56.06451613 | 0.156 | 0.304 | 0.54 | 22.29 | 43.43 | 77.1444 | 101.9354839 | 10 | 61.16129032 | 40.77419355 | 59 | 8 | 202.1056903 | 1 | 80 | 90 | 65.1534
41.11251 | 11.98457 | 1.827462 | 32.21553 | 1201 | 647 | 0 | 0 | 355 | 0 | 0 | 39 | 56.06451613 | 0.156 | 0.304 | 0.54 | 22.29 | 43.43 | 77.1444 | 101.9354839 | 10 | 61.16129032 | 40.77419355 | 59 | 8 | 202.1056903 | 1 | 80 | 3 | 57.3006
41.11251 | 11.98457 | 1.827462 | 32.21553 | 1201 | 647 | 0 | 0 | 355 | 0 | 0 | 39 | 56.06451613 | 0.156 | 0.304 | 0.54 | 22.29 | 43.43 | 77.1444 | 101.9354839 | 10 | 61.16129032 | 40.77419355 | 59 | 8 | 202.1056903 | 1 | 80 | 7 | 59.2638
41.11251 | 11.98457 | 1.827462 | 32.21553 | 1201 | 647 | 0 | 0 | 355 | 0 | 0 | 39 | 56.06451613 | 0.156 | 0.304 | 0.54 | 22.29 | 43.43 | 77.1444 | 101.9354839 | 10 | 61.16129032 | 40.77419355 | 59 | 8 | 202.1056903 | 1 | 80 | 28 | 63.8037
41.11251 | 11.98457 | 1.827462 | 32.21553 | 1201 | 647 | 0 | 0 | 355 | 0 | 0 | 39 | 56.06451613 | 0.156 | 0.304 | 0.54 | 22.29 | 43.43 | 77.1444 | 101.9354839 | 10 | 61.16129032 | 40.77419355 | 59 | 8 | 202.1056903 | 1 | 80 | 90 | 67.1166
43.8505 | 11.353 | 1.754 | 30.43 | 1201 | 647 | 0 | 0 | 334.9 | 0 | 0 | 59.1 | 56.06451613 | 0.156 | 0.304 | 0.54 | 22.29 | 43.43 | 77.1444 | 101.9354839 | 10 | 61.16129032 | 40.77419355 | 59 | 8 | 202.1056903 | 1 | 80 | 3 | 59.7546
43.8505 | 11.353 | 1.754 | 30.43 | 1201 | 647 | 0 | 0 | 334.9 | 0 | 0 | 59.1 | 56.06451613 | 0.156 | 0.304 | 0.54 | 22.29 | 43.43 | 77.1444 | 101.9354839 | 10 | 61.16129032 | 40.77419355 | 59 | 8 | 202.1056903 | 1 | 80 | 7 | 62.2086
43.8505 | 11.353 | 1.754 | 30.43 | 1201 | 647 | 0 | 0 | 334.9 | 0 | 0 | 59.1 | 56.06451613 | 0.156 | 0.304 | 0.54 | 22.29 | 43.43 | 77.1444 | 101.9354839 | 10 | 61.16129032 | 40.77419355 | 59 | 8 | 202.1056903 | 1 | 80 | 28 | 67.2393
43.8505 | 11.353 | 1.754 | 30.43 | 1201 | 647 | 0 | 0 | 334.9 | 0 | 0 | 59.1 | 56.06451613 | 0.156 | 0.304 | 0.54 | 22.29 | 43.43 | 77.1444 | 101.9354839 | 10 | 61.16129032 | 40.77419355 | 59 | 8 | 202.1056903 | 1 | 80 | 90 | 69.3252
46.56124 | 10.72772 | 1.681269 | 28.66223 | 1201 | 647 | 0 | 0 | 315 | 0 | 0 | 79 | 56.06451613 | 0.156 | 0.304 | 0.54 | 22.29 | 43.43 | 77.1444 | 101.9354839 | 10 | 61.16129032 | 40.77419355 | 59 | 8 | 202.1056903 | 1 | 80 | 3 | 53.2515
46.56124 | 10.72772 | 1.681269 | 28.66223 | 1201 | 647 | 0 | 0 | 315 | 0 | 0 | 79 | 56.06451613 | 0.156 | 0.304 | 0.54 | 22.29 | 43.43 | 77.1444 | 101.9354839 | 10 | 61.16129032 | 40.77419355 | 59 | 8 | 202.1056903 | 1 | 80 | 7 | 55.2147
46.56124 | 10.72772 | 1.681269 | 28.66223 | 1201 | 647 | 0 | 0 | 315 | 0 | 0 | 79 | 56.06451613 | 0.156 | 0.304 | 0.54 | 22.29 | 43.43 | 77.1444 | 101.9354839 | 10 | 61.16129032 | 40.77419355 | 59 | 8 | 202.1056903 | 1 | 80 | 28 | 58.1595
46.56124 | 10.72772 | 1.681269 | 28.66223 | 1201 | 647 | 0 | 0 | 315 | 0 | 0 | 79 | 56.06451613 | 0.156 | 0.304 | 0.54 | 22.29 | 43.43 | 77.1444 | 101.9354839 | 10 | 61.16129032 | 40.77419355 | 59 | 8 | 202.1056903 | 1 | 80 | 90 | 63.0675
49.2175 | 10.115 | 1.61 | 26.93 | 1201 | 647 | 0 | 0 | 295.5 | 0 | 0 | 98.5 | 56.06451613 | 0.156 | 0.304 | 0.54 | 22.29 | 43.43 | 77.1444 | 101.9354839 | 10 | 61.16129032 | 40.77419355 | 59 | 8 | 202.1056903 | 1 | 80 | 3 | 51.1656
49.2175 | 10.115 | 1.61 | 26.93 | 1201 | 647 | 0 | 0 | 295.5 | 0 | 0 | 98.5 | 56.06451613 | 0.156 | 0.304 | 0.54 | 22.29 | 43.43 | 77.1444 | 101.9354839 | 10 | 61.16129032 | 40.77419355 | 59 | 8 | 202.1056903 | 1 | 80 | 7 | 52.3926
49.2175 | 10.115 | 1.61 | 26.93 | 1201 | 647 | 0 | 0 | 295.5 | 0 | 0 | 98.5 | 56.06451613 | 0.156 | 0.304 | 0.54 | 22.29 | 43.43 | 77.1444 | 101.9354839 | 10 | 61.16129032 | 40.77419355 | 59 | 8 | 202.1056903 | 1 | 80 | 28 | 54.7239
49.2175 | 10.115 | 1.61 | 26.93 | 1201 | 647 | 0 | 0 | 295.5 | 0 | 0 | 98.5 | 56.06451613 | 0.156 | 0.304 | 0.54 | 22.29 | 43.43 | 77.1444 | 101.9354839 | 10 | 61.16129032 | 40.77419355 | 59 | 8 | 202.1056903 | 1 | 80 | 90 | 56.5644
51.87376 | 9.502284 | 1.538731 | 25.19777 | 1201 | 647 | 0 | 0 | 276 | 0 | 0 | 118 | 56.06451613 | 0.156 | 0.304 | 0.54 | 22.29 | 43.43 | 77.1444 | 101.9354839 | 10 | 61.16129032 | 40.77419355 | 59 | 8 | 202.1056903 | 1 | 80 | 3 | 48.4663
51.87376 | 9.502284 | 1.538731 | 25.19777 | 1201 | 647 | 0 | 0 | 276 | 0 | 0 | 118 | 56.06451613 | 0.156 | 0.304 | 0.54 | 22.29 | 43.43 | 77.1444 | 101.9354839 | 10 | 61.16129032 | 40.77419355 | 59 | 8 | 202.1056903 | 1 | 80 | 7 | 49.816
51.87376 | 9.502284 | 1.538731 | 25.19777 | 1201 | 647 | 0 | 0 | 276 | 0 | 0 | 118 | 56.06451613 | 0.156 | 0.304 | 0.54 | 22.29 | 43.43 | 77.1444 | 101.9354839 | 10 | 61.16129032 | 40.77419355 | 59 | 8 | 202.1056903 | 1 | 80 | 28 | 51.1656
51.87376 | 9.502284 | 1.538731 | 25.19777 | 1201 | 647 | 0 | 0 | 276 | 0 | 0 | 118 | 56.06451613 | 0.156 | 0.304 | 0.54 | 22.29 | 43.43 | 77.1444 | 101.9354839 | 10 | 61.16129032 | 40.77419355 | 59 | 8 | 202.1056903 | 1 | 80 | 90 | 53.1288
43.59 | 19.185 | 1.8775 | 28.005 | 552.8 | 810.6 | 0 | 120 | 360 | 0 | 0 | 0 | 160 | 0.147 | 0.294 | 0.559 | 23.52 | 47.04 | 89.44 | 80 | 2 | 73.6 | 6.4 | 131.9 | 0 | 294.94 |  | 24 | 7 | 8.39216
43.59 | 19.185 | 1.8775 | 28.005 | 552.8 | 810.6 | 0 | 120 | 360 | 0 | 0 | 0 | 160 | 0.147 | 0.294 | 0.559 | 23.52 | 47.04 | 89.44 | 80 | 2 | 73.6 | 6.4 | 131.9 | 0 | 294.94 |  | 24 | 28 | 9.98096
43.59 | 19.185 | 1.8775 | 28.005 | 552.8 | 810.6 | 0 | 120 | 360 | 0 | 0 | 0 | 160 | 0.147 | 0.294 | 0.559 | 23.52 | 47.04 | 89.44 | 80 | 2 | 73.6 | 6.4 | 131.9 | 0 | 294.94 |  | 24 | 56 | 10.8092
43.59 | 19.185 | 1.8775 | 28.005 | 552.8 | 810.6 | 0 | 120 | 360 | 0 | 0 | 0 | 160 | 0.147 | 0.294 | 0.559 | 23.52 | 47.04 | 89.44 | 80 | 2 | 73.6 | 6.4 | 131.9 | 0 | 294.94 |  | 24 | 90 | 11.20808
43.59 | 19.185 | 1.8775 | 28.005 | 550.6 | 807.4 | 0 | 120 | 360 | 0 | 0 | 0 | 171.4 | 0.147 | 0.294 | 0.559 | 25.2 | 50.39 | 95.8126 | 68.6 | 2 | 63.112 | 5.488 | 138.2 | 0 | 297.1246 |  | 24 | 7 | 8.76552
43.59 | 19.185 | 1.8775 | 28.005 | 550.6 | 807.4 | 0 | 120 | 360 | 0 | 0 | 0 | 171.4 | 0.147 | 0.294 | 0.559 | 25.2 | 50.39 | 95.8126 | 68.6 | 2 | 63.112 | 5.488 | 138.2 | 0 | 297.1246 |  | 24 | 28 | 9.16416
43.59 | 19.185 | 1.8775 | 28.005 | 550.6 | 807.4 | 0 | 120 | 360 | 0 | 0 | 0 | 171.4 | 0.147 | 0.294 | 0.559 | 25.2 | 50.39 | 95.8126 | 68.6 | 2 | 63.112 | 5.488 | 138.2 | 0 | 297.1246 |  | 24 | 56 | 9.56328
43.59 | 19.185 | 1.8775 | 28.005 | 550.6 | 807.4 | 0 | 120 | 360 | 0 | 0 | 0 | 171.4 | 0.147 | 0.294 | 0.559 | 25.2 | 50.39 | 95.8126 | 68.6 | 2 | 63.112 | 5.488 | 138.2 | 0 | 297.1246 |  | 24 | 90 | 9.96192
43.59 | 19.185 | 1.8775 | 28.005 | 549 | 804.9 | 0 | 120 | 360 | 0 | 0 | 0 | 180 | 0.147 | 0.294 | 0.559 | 26.46 | 52.92 | 100.62 | 60 | 2 | 55.2 | 4.8 | 142.9 | 0 | 298.72 |  | 24 | 7 | 8.01536
43.59 | 19.185 | 1.8775 | 28.005 | 549 | 804.9 | 0 | 120 | 360 | 0 | 0 | 0 | 180 | 0.147 | 0.294 | 0.559 | 26.46 | 52.92 | 100.62 | 60 | 2 | 55.2 | 4.8 | 142.9 | 0 | 298.72 |  | 24 | 28 | 8.81104
43.59 | 19.185 | 1.8775 | 28.005 | 549 | 804.9 | 0 | 120 | 360 | 0 | 0 | 0 | 180 | 0.147 | 0.294 | 0.559 | 26.46 | 52.92 | 100.62 | 60 | 2 | 55.2 | 4.8 | 142.9 | 0 | 298.72 |  | 24 | 56 | 8.77976
43.59 | 19.185 | 1.8775 | 28.005 | 549 | 804.9 | 0 | 120 | 360 | 0 | 0 | 0 | 180 | 0.147 | 0.294 | 0.559 | 26.46 | 52.92 | 100.62 | 60 | 2 | 55.2 | 4.8 | 142.9 | 0 | 298.72 |  | 24 | 90 | 9.5748
43.59 | 19.185 | 1.8775 | 28.005 | 547.7 | 803.1 | 0 | 120 | 360 | 0 | 0 | 0 | 186.7 | 0.147 | 0.294 | 0.559 | 27.44 | 54.89 | 104.3653 | 53.4 | 2 | 49.128 | 4.272 | 146.6 | 0 | 300.0933 |  | 24 | 7 | 7.231624
43.59 | 19.185 | 1.8775 | 28.005 | 547.7 | 803.1 | 0 | 120 | 360 | 0 | 0 | 0 | 186.7 | 0.147 | 0.294 | 0.559 | 27.44 | 54.89 | 104.3653 | 53.4 | 2 | 49.128 | 4.272 | 146.6 | 0 | 300.0933 |  | 24 | 28 | 7.630416
43.59 | 19.185 | 1.8775 | 28.005 | 547.7 | 803.1 | 0 | 120 | 360 | 0 | 0 | 0 | 186.7 | 0.147 | 0.294 | 0.559 | 27.44 | 54.89 | 104.3653 | 53.4 | 2 | 49.128 | 4.272 | 146.6 | 0 | 300.0933 |  | 24 | 56 | 7.99608
43.59 | 19.185 | 1.8775 | 28.005 | 547.7 | 803.1 | 0 | 120 | 360 | 0 | 0 | 0 | 186.7 | 0.147 | 0.294 | 0.559 | 27.44 | 54.89 | 104.3653 | 53.4 | 2 | 49.128 | 4.272 | 146.6 | 0 | 300.0933 |  | 24 | 90 | 8.8248
43.59 | 19.185 | 1.8775 | 28.005 | 546.6 | 801.5 | 0 | 120 | 360 | 0 | 0 | 0 | 192 | 0.147 | 0.294 | 0.559 | 28.22 | 56.45 | 107.328 | 48 | 2 | 44.16 | 3.84 | 149.5 | 0 | 300.988 |  | 24 | 7 | 6.382544
43.59 | 19.185 | 1.8775 | 28.005 | 546.6 | 801.5 | 0 | 120 | 360 | 0 | 0 | 0 | 192 | 0.147 | 0.294 | 0.559 | 28.22 | 56.45 | 107.328 | 48 | 2 | 44.16 | 3.84 | 149.5 | 0 | 300.988 |  | 24 | 28 | 6.780776
43.59 | 19.185 | 1.8775 | 28.005 | 546.6 | 801.5 | 0 | 120 | 360 | 0 | 0 | 0 | 192 | 0.147 | 0.294 | 0.559 | 28.22 | 56.45 | 107.328 | 48 | 2 | 44.16 | 3.84 | 149.5 | 0 | 300.988 |  | 24 | 56 | 8.03928
43.59 | 19.185 | 1.8775 | 28.005 | 546.6 | 801.5 | 0 | 120 | 360 | 0 | 0 | 0 | 192 | 0.147 | 0.294 | 0.559 | 28.22 | 56.45 | 107.328 | 48 | 2 | 44.16 | 3.84 | 149.5 | 0 | 300.988 |  | 24 | 90 | 8.40464
43.59 | 19.185 | 1.8775 | 28.005 | 545.8 | 800.3 | 0 | 120 | 360 | 0 | 0 | 0 | 196.4 | 0.147 | 0.294 | 0.559 | 28.87 | 57.74 | 109.7876 | 43.7 | 2 | 40.204 | 3.496 | 151.9 | 0 | 301.8916 |  | 24 | 7 | 6.028496
43.59 | 19.185 | 1.8775 | 28.005 | 545.8 | 800.3 | 0 | 120 | 360 | 0 | 0 | 0 | 196.4 | 0.147 | 0.294 | 0.559 | 28.87 | 57.74 | 109.7876 | 43.7 | 2 | 40.204 | 3.496 | 151.9 | 0 | 301.8916 |  | 24 | 28 | 6.427008
43.59 | 19.185 | 1.8775 | 28.005 | 545.8 | 800.3 | 0 | 120 | 360 | 0 | 0 | 0 | 196.4 | 0.147 | 0.294 | 0.559 | 28.87 | 57.74 | 109.7876 | 43.7 | 2 | 40.204 | 3.496 | 151.9 | 0 | 301.8916 |  | 24 | 56 | 7.652176
43.59 | 19.185 | 1.8775 | 28.005 | 545.8 | 800.3 | 0 | 120 | 360 | 0 | 0 | 0 | 196.4 | 0.147 | 0.294 | 0.559 | 28.87 | 57.74 | 109.7876 | 43.7 | 2 | 40.204 | 3.496 | 151.9 | 0 | 301.8916 |  | 24 | 90 | 8.0176
43.59 | 19.185 | 1.8775 | 28.005 | 545.8 | 800.3 | 0 | 120 | 360 | 0 | 0 | 0 | 160 | 0.147 | 0.294 | 0.559 | 23.52 | 47.04 | 89.44 | 80 | 4 | 67.2 | 12.8 | 140.4 | 0 | 297.04 |  | 24 | 7 | 19.1924
43.59 | 19.185 | 1.8775 | 28.005 | 545.8 | 800.3 | 0 | 120 | 360 | 0 | 0 | 0 | 160 | 0.147 | 0.294 | 0.559 | 23.52 | 47.04 | 89.44 | 80 | 4 | 67.2 | 12.8 | 140.4 | 0 | 297.04 |  | 24 | 28 | 20.79736
43.59 | 19.185 | 1.8775 | 28.005 | 545.8 | 800.3 | 0 | 120 | 360 | 0 | 0 | 0 | 160 | 0.147 | 0.294 | 0.559 | 23.52 | 47.04 | 89.44 | 80 | 4 | 67.2 | 12.8 | 140.4 | 0 | 297.04 |  | 24 | 56 | 21.96912
43.59 | 19.185 | 1.8775 | 28.005 | 545.8 | 800.3 | 0 | 120 | 360 | 0 | 0 | 0 | 160 | 0.147 | 0.294 | 0.559 | 23.52 | 47.04 | 89.44 | 80 | 4 | 67.2 | 12.8 | 140.4 | 0 | 297.04 |  | 24 | 90 | 22.76984
43.59 | 19.185 | 1.8775 | 28.005 | 544.6 | 798.6 | 0 | 120 | 360 | 0 | 0 | 0 | 171.4 | 0.147 | 0.294 | 0.559 | 25.2 | 50.39 | 95.8126 | 68.6 | 4 | 57.624 | 10.976 | 145.4 | 0 | 298.8366 |  | 24 | 7 | 17.93872
43.59 | 19.185 | 1.8775 | 28.005 | 544.6 | 798.6 | 0 | 120 | 360 | 0 | 0 | 0 | 171.4 | 0.147 | 0.294 | 0.559 | 25.2 | 50.39 | 95.8126 | 68.6 | 4 | 57.624 | 10.976 | 145.4 | 0 | 298.8366 |  | 24 | 28 | 21.15192
43.59 | 19.185 | 1.8775 | 28.005 | 544.6 | 798.6 | 0 | 120 | 360 | 0 | 0 | 0 | 171.4 | 0.147 | 0.294 | 0.559 | 25.2 | 50.39 | 95.8126 | 68.6 | 4 | 57.624 | 10.976 | 145.4 | 0 | 298.8366 |  | 24 | 56 | 21.51952
43.59 | 19.185 | 1.8775 | 28.005 | 544.6 | 798.6 | 0 | 120 | 360 | 0 | 0 | 0 | 171.4 | 0.147 | 0.294 | 0.559 | 25.2 | 50.39 | 95.8126 | 68.6 | 4 | 57.624 | 10.976 | 145.4 | 0 | 298.8366 |  | 24 | 90 | 22.25872
43.59 | 19.185 | 1.8775 | 28.005 | 543.7 | 787.2 | 0 | 120 | 360 | 0 | 0 | 0 | 180 | 0.147 | 0.294 | 0.559 | 26.46 | 52.92 | 100.62 | 60 | 4 | 50.4 | 9.6 | 149.3 | 0 | 300.32 |  | 24 | 7 | 14.70552
43.59 | 19.185 | 1.8775 | 28.005 | 543.7 | 787.2 | 0 | 120 | 360 | 0 | 0 | 0 | 180 | 0.147 | 0.294 | 0.559 | 26.46 | 52.92 | 100.62 | 60 | 4 | 50.4 | 9.6 | 149.3 | 0 | 300.32 |  | 24 | 28 | 19.094
43.59 | 19.185 | 1.8775 | 28.005 | 543.7 | 787.2 | 0 | 120 | 360 | 0 | 0 | 0 | 180 | 0.147 | 0.294 | 0.559 | 26.46 | 52.92 | 100.62 | 60 | 4 | 50.4 | 9.6 | 149.3 | 0 | 300.32 |  | 24 | 56 | 19.52384
43.59 | 19.185 | 1.8775 | 28.005 | 543.7 | 787.2 | 0 | 120 | 360 | 0 | 0 | 0 | 180 | 0.147 | 0.294 | 0.559 | 26.46 | 52.92 | 100.62 | 60 | 4 | 50.4 | 9.6 | 149.3 | 0 | 300.32 |  | 24 | 90 | 20.69584
43.59 | 19.185 | 1.8775 | 28.005 | 543 | 796.2 | 0 | 120 | 360 | 0 | 0 | 0 | 186.7 | 0.147 | 0.294 | 0.559 | 27.44 | 54.89 | 104.3653 | 53.3 | 4 | 44.772 | 8.528 | 152.2 | 0 | 301.3373 |  | 24 | 7 | 13.8852
43.59 | 19.185 | 1.8775 | 28.005 | 543 | 796.2 | 0 | 120 | 360 | 0 | 0 | 0 | 186.7 | 0.147 | 0.294 | 0.559 | 27.44 | 54.89 | 104.3653 | 53.3 | 4 | 44.772 | 8.528 | 152.2 | 0 | 301.3373 |  | 24 | 28 | 16.7272
43.59 | 19.185 | 1.8775 | 28.005 | 543 | 796.2 | 0 | 120 | 360 | 0 | 0 | 0 | 186.7 | 0.147 | 0.294 | 0.559 | 27.44 | 54.89 | 104.3653 | 53.3 | 4 | 44.772 | 8.528 | 152.2 | 0 | 301.3373 |  | 24 | 56 | 18.2704
43.59 | 19.185 | 1.8775 | 28.005 | 543 | 796.2 | 0 | 120 | 360 | 0 | 0 | 0 | 186.7 | 0.147 | 0.294 | 0.559 | 27.44 | 54.89 | 104.3653 | 53.3 | 4 | 44.772 | 8.528 | 152.2 | 0 | 301.3373 |  | 24 | 90 | 19.4424
43.59 | 19.185 | 1.8775 | 28.005 | 542.4 | 795.4 | 0 | 120 | 360 | 0 | 0 | 0 | 192 | 0.147 | 0.294 | 0.559 | 28.22 | 56.45 | 107.328 | 48.1 | 4 | 40.404 | 7.696 | 154.6 | 0 | 302.332 |  | 24 | 7 | 11.08536
43.59 | 19.185 | 1.8775 | 28.005 | 542.4 | 795.4 | 0 | 120 | 360 | 0 | 0 | 0 | 192 | 0.147 | 0.294 | 0.559 | 28.22 | 56.45 | 107.328 | 48.1 | 4 | 40.404 | 7.696 | 154.6 | 0 | 302.332 |  | 24 | 28 | 13.49408
43.59 | 19.185 | 1.8775 | 28.005 | 542.4 | 795.4 | 0 | 120 | 360 | 0 | 0 | 0 | 192 | 0.147 | 0.294 | 0.559 | 28.22 | 56.45 | 107.328 | 48.1 | 4 | 40.404 | 7.696 | 154.6 | 0 | 302.332 |  | 24 | 56 | 14.66656
43.59 | 19.185 | 1.8775 | 28.005 | 542.4 | 795.4 | 0 | 120 | 360 | 0 | 0 | 0 | 192 | 0.147 | 0.294 | 0.559 | 28.22 | 56.45 | 107.328 | 48.1 | 4 | 40.404 | 7.696 | 154.6 | 0 | 302.332 |  | 24 | 90 | 17.01384
43.59 | 19.185 | 1.8775 | 28.005 | 542 | 794.7 | 0 | 120 | 360 | 0 | 0 | 0 | 196.4 | 0.147 | 0.294 | 0.559 | 28.87 | 57.74 | 109.7876 | 43.6 | 4 | 36.624 | 6.976 | 156.5 | 0 | 302.9116 |  | 24 | 7 | 9.9556
43.59 | 19.185 | 1.8775 | 28.005 | 542 | 794.7 | 0 | 120 | 360 | 0 | 0 | 0 | 196.4 | 0.147 | 0.294 | 0.559 | 28.87 | 57.74 | 109.7876 | 43.6 | 4 | 36.624 | 6.976 | 156.5 | 0 | 302.9116 |  | 24 | 28 | 10.32256
43.59 | 19.185 | 1.8775 | 28.005 | 542 | 794.7 | 0 | 120 | 360 | 0 | 0 | 0 | 196.4 | 0.147 | 0.294 | 0.559 | 28.87 | 57.74 | 109.7876 | 43.6 | 4 | 36.624 | 6.976 | 156.5 | 0 | 302.9116 |  | 24 | 56 | 11.06216
43.59 | 19.185 | 1.8775 | 28.005 | 542 | 794.7 | 0 | 120 | 360 | 0 | 0 | 0 | 196.4 | 0.147 | 0.294 | 0.559 | 28.87 | 57.74 | 109.7876 | 43.6 | 4 | 36.624 | 6.976 | 156.5 | 0 | 302.9116 |  | 24 | 90 | 13.03816
43.59 | 19.185 | 1.8775 | 28.005 | 539.7 | 791.4 | 0 | 120 | 360 | 0 | 0 | 0 | 160 | 0.147 | 0.294 | 0.559 | 23.52 | 47.04 | 89.44 | 80 | 6 | 60.8 | 19.2 | 147.7 | 0 | 297.94 |  | 24 | 7 | 27.93472
43.59 | 19.185 | 1.8775 | 28.005 | 539.7 | 791.4 | 0 | 120 | 360 | 0 | 0 | 0 | 160 | 0.147 | 0.294 | 0.559 | 23.52 | 47.04 | 89.44 | 80 | 6 | 60.8 | 19.2 | 147.7 | 0 | 297.94 |  | 24 | 28 | 30.81384
43.59 | 19.185 | 1.8775 | 28.005 | 539.7 | 791.4 | 0 | 120 | 360 | 0 | 0 | 0 | 160 | 0.147 | 0.294 | 0.559 | 23.52 | 47.04 | 89.44 | 80 | 6 | 60.8 | 19.2 | 147.7 | 0 | 297.94 |  | 24 | 56 | 32.3964
43.59 | 19.185 | 1.8775 | 28.005 | 539.7 | 791.4 | 0 | 120 | 360 | 0 | 0 | 0 | 160 | 0.147 | 0.294 | 0.559 | 23.52 | 47.04 | 89.44 | 80 | 6 | 60.8 | 19.2 | 147.7 | 0 | 297.94 |  | 24 | 90 | 32.77616
43.59 | 19.185 | 1.8775 | 28.005 | 539.4 | 790.9 | 0 | 120 | 360 | 0 | 0 | 0 | 171.4 | 0.147 | 0.294 | 0.559 | 25.2 | 50.39 | 95.8126 | 68.5 | 6 | 52.06 | 16.44 | 151.7 | 0 | 299.5726 |  | 24 | 7 | 25.478
43.59 | 19.185 | 1.8775 | 28.005 | 539.4 | 790.9 | 0 | 120 | 360 | 0 | 0 | 0 | 171.4 | 0.147 | 0.294 | 0.559 | 25.2 | 50.39 | 95.8126 | 68.5 | 6 | 52.06 | 16.44 | 151.7 | 0 | 299.5726 |  | 24 | 28 | 29.56208
43.59 | 19.185 | 1.8775 | 28.005 | 539.4 | 790.9 | 0 | 120 | 360 | 0 | 0 | 0 | 171.4 | 0.147 | 0.294 | 0.559 | 25.2 | 50.39 | 95.8126 | 68.5 | 6 | 52.06 | 16.44 | 151.7 | 0 | 299.5726 |  | 24 | 56 | 31.14432
43.59 | 19.185 | 1.8775 | 28.005 | 539.4 | 790.9 | 0 | 120 | 360 | 0 | 0 | 0 | 171.4 | 0.147 | 0.294 | 0.559 | 25.2 | 50.39 | 95.8126 | 68.5 | 6 | 52.06 | 16.44 | 151.7 | 0 | 299.5726 |  | 24 | 90 | 32.4488
43.59 | 19.185 | 1.8775 | 28.005 | 539.1 | 790.5 | 0 | 120 | 360 | 0 | 0 | 0 | 180 | 0.147 | 0.294 | 0.559 | 26.46 | 52.92 | 100.62 | 60 | 6 | 45.6 | 14.4 | 154.8 | 0 | 301.02 |  | 24 | 7 | 24.31976
43.59 | 19.185 | 1.8775 | 28.005 | 539.1 | 790.5 | 0 | 120 | 360 | 0 | 0 | 0 | 180 | 0.147 | 0.294 | 0.559 | 26.46 | 52.92 | 100.62 | 60 | 6 | 45.6 | 14.4 | 154.8 | 0 | 301.02 |  | 24 | 28 | 28.40048
43.59 | 19.185 | 1.8775 | 28.005 | 539.1 | 790.5 | 0 | 120 | 360 | 0 | 0 | 0 | 180 | 0.147 | 0.294 | 0.559 | 26.46 | 52.92 | 100.62 | 60 | 6 | 45.6 | 14.4 | 154.8 | 0 | 301.02 |  | 24 | 56 | 28.78024
43.59 | 19.185 | 1.8775 | 28.005 | 539.1 | 790.5 | 0 | 120 | 360 | 0 | 0 | 0 | 180 | 0.147 | 0.294 | 0.559 | 26.46 | 52.92 | 100.62 | 60 | 6 | 45.6 | 14.4 | 154.8 | 0 | 301.02 |  | 24 | 90 | 30.91776
43.59 | 19.185 | 1.8775 | 28.005 | 538.9 | 790.3 | 0 | 120 | 360 | 0 | 0 | 0 | 186.7 | 0.147 | 0.294 | 0.559 | 27.44 | 54.89 | 104.3653 | 53.4 | 6 | 40.584 | 12.816 | 157.1 | 0 | 302.0493 |  | 24 | 7 | 22.87912
43.59 | 19.185 | 1.8775 | 28.005 | 538.9 | 790.3 | 0 | 120 | 360 | 0 | 0 | 0 | 186.7 | 0.147 | 0.294 | 0.559 | 27.44 | 54.89 | 104.3653 | 53.4 | 6 | 40.584 | 12.816 | 157.1 | 0 | 302.0493 |  | 24 | 28 | 26.86848
43.59 | 19.185 | 1.8775 | 28.005 | 538.9 | 790.3 | 0 | 120 | 360 | 0 | 0 | 0 | 186.7 | 0.147 | 0.294 | 0.559 | 27.44 | 54.89 | 104.3653 | 53.4 | 6 | 40.584 | 12.816 | 157.1 | 0 | 302.0493 |  | 24 | 56 | 28.452
43.59 | 19.185 | 1.8775 | 28.005 | 538.9 | 790.3 | 0 | 120 | 360 | 0 | 0 | 0 | 186.7 | 0.147 | 0.294 | 0.559 | 27.44 | 54.89 | 104.3653 | 53.4 | 6 | 40.584 | 12.816 | 157.1 | 0 | 302.0493 |  | 24 | 90 | 28.83112
43.59 | 19.185 | 1.8775 | 28.005 | 538.8 | 790 | 0 | 120 | 360 | 0 | 0 | 0 | 192 | 0.147 | 0.294 | 0.559 | 28.22 | 56.45 | 107.328 | 48 | 6 | 36.48 | 11.52 | 159 | 0 | 302.808 |  | 24 | 7 | 18.84896
43.59 | 19.185 | 1.8775 | 28.005 | 538.8 | 790 | 0 | 120 | 360 | 0 | 0 | 0 | 192 | 0.147 | 0.294 | 0.559 | 28.22 | 56.45 | 107.328 | 48 | 6 | 36.48 | 11.52 | 159 | 0 | 302.808 |  | 24 | 28 | 22.56176
43.59 | 19.185 | 1.8775 | 28.005 | 538.8 | 790 | 0 | 120 | 360 | 0 | 0 | 0 | 192 | 0.147 | 0.294 | 0.559 | 28.22 | 56.45 | 107.328 | 48 | 6 | 36.48 | 11.52 | 159 | 0 | 302.808 |  | 24 | 56 | 24.9768
43.59 | 19.185 | 1.8775 | 28.005 | 538.8 | 790 | 0 | 120 | 360 | 0 | 0 | 0 | 192 | 0.147 | 0.294 | 0.559 | 28.22 | 56.45 | 107.328 | 48 | 6 | 36.48 | 11.52 | 159 | 0 | 302.808 |  | 24 | 90 | 26.18864
43.59 | 19.185 | 1.8775 | 28.005 | 538.7 | 789.8 | 0 | 120 | 360 | 0 | 0 | 0 | 196.4 | 0.147 | 0.294 | 0.559 | 28.87 | 57.74 | 109.7876 | 43.6 | 6 | 33.136 | 10.464 | 150.6 | 0 | 293.5236 |  | 24 | 7 | 17.78056
43.59 | 19.185 | 1.8775 | 28.005 | 538.7 | 789.8 | 0 | 120 | 360 | 0 | 0 | 0 | 196.4 | 0.147 | 0.294 | 0.559 | 28.87 | 57.74 | 109.7876 | 43.6 | 6 | 33.136 | 10.464 | 150.6 | 0 | 293.5236 |  | 24 | 28 | 21.02952
43.59 | 19.185 | 1.8775 | 28.005 | 538.7 | 789.8 | 0 | 120 | 360 | 0 | 0 | 0 | 196.4 | 0.147 | 0.294 | 0.559 | 28.87 | 57.74 | 109.7876 | 43.6 | 6 | 33.136 | 10.464 | 150.6 | 0 | 293.5236 |  | 24 | 56 | 22.24264
43.59 | 19.185 | 1.8775 | 28.005 | 538.7 | 789.8 | 0 | 120 | 360 | 0 | 0 | 0 | 196.4 | 0.147 | 0.294 | 0.559 | 28.87 | 57.74 | 109.7876 | 43.6 | 6 | 33.136 | 10.464 | 150.6 | 0 | 293.5236 |  | 24 | 90 | 17.43688
43.59 | 19.185 | 1.8775 | 28.005 | 534.4 | 783.5 | 0 | 120 | 360 | 0 | 0 | 0 | 160 | 0.147 | 0.294 | 0.559 | 23.52 | 47.04 | 89.44 | 80 | 8 | 54.4 | 25.6 | 154.2 | 0 | 298.04 |  | 24 | 7 | 36.19672
43.59 | 19.185 | 1.8775 | 28.005 | 534.4 | 783.5 | 0 | 120 | 360 | 0 | 0 | 0 | 160 | 0.147 | 0.294 | 0.559 | 23.52 | 47.04 | 89.44 | 80 | 8 | 54.4 | 25.6 | 154.2 | 0 | 298.04 |  | 24 | 28 | 39.90152
43.59 | 19.185 | 1.8775 | 28.005 | 534.4 | 783.5 | 0 | 120 | 360 | 0 | 0 | 0 | 160 | 0.147 | 0.294 | 0.559 | 23.52 | 47.04 | 89.44 | 80 | 8 | 54.4 | 25.6 | 154.2 | 0 | 298.04 |  | 24 | 56 | 41.39264
43.59 | 19.185 | 1.8775 | 28.005 | 534.4 | 783.5 | 0 | 120 | 360 | 0 | 0 | 0 | 160 | 0.147 | 0.294 | 0.559 | 23.52 | 47.04 | 89.44 | 80 | 8 | 54.4 | 25.6 | 154.2 | 0 | 298.04 |  | 24 | 90 | 42.63376
43.59 | 19.185 | 1.8775 | 28.005 | 534.8 | 784.2 | 0 | 120 | 360 | 0 | 0 | 0 | 171.4 | 0.147 | 0.294 | 0.559 | 25.2 | 50.39 | 95.8126 | 68.6 | 8 | 46.648 | 21.952 | 157.3 | 0 | 299.7606 |  | 24 | 7 | 34.16688
43.59 | 19.185 | 1.8775 | 28.005 | 534.8 | 784.2 | 0 | 120 | 360 | 0 | 0 | 0 | 171.4 | 0.147 | 0.294 | 0.559 | 25.2 | 50.39 | 95.8126 | 68.6 | 8 | 46.648 | 21.952 | 157.3 | 0 | 299.7606 |  | 24 | 28 | 37.87216
43.59 | 19.185 | 1.8775 | 28.005 | 534.8 | 784.2 | 0 | 120 | 360 | 0 | 0 | 0 | 171.4 | 0.147 | 0.294 | 0.559 | 25.2 | 50.39 | 95.8126 | 68.6 | 8 | 46.648 | 21.952 | 157.3 | 0 | 299.7606 |  | 24 | 56 | 39.11408
43.59 | 19.185 | 1.8775 | 28.005 | 534.8 | 784.2 | 0 | 120 | 360 | 0 | 0 | 0 | 171.4 | 0.147 | 0.294 | 0.559 | 25.2 | 50.39 | 95.8126 | 68.6 | 8 | 46.648 | 21.952 | 157.3 | 0 | 299.7606 |  | 24 | 90 | 39.37408
43.59 | 19.185 | 1.8775 | 28.005 | 535.1 | 784.6 | 0 | 120 | 360 | 0 | 0 | 0 | 180 | 0.147 | 0.294 | 0.559 | 26.46 | 52.92 | 100.62 | 60 | 8 | 40.8 | 19.2 | 159.6 | 0 | 301.02 |  | 24 | 7 | 30.41488
43.59 | 19.185 | 1.8775 | 28.005 | 535.1 | 784.6 | 0 | 120 | 360 | 0 | 0 | 0 | 180 | 0.147 | 0.294 | 0.559 | 26.46 | 52.92 | 100.62 | 60 | 8 | 40.8 | 19.2 | 159.6 | 0 | 301.02 |  | 24 | 28 | 35.84104
43.59 | 19.185 | 1.8775 | 28.005 | 535.1 | 784.6 | 0 | 120 | 360 | 0 | 0 | 0 | 180 | 0.147 | 0.294 | 0.559 | 26.46 | 52.92 | 100.62 | 60 | 8 | 40.8 | 19.2 | 159.6 | 0 | 301.02 |  | 24 | 56 | 38.31288
43.59 | 19.185 | 1.8775 | 28.005 | 535.1 | 784.6 | 0 | 120 | 360 | 0 | 0 | 0 | 180 | 0.147 | 0.294 | 0.559 | 26.46 | 52.92 | 100.62 | 60 | 8 | 40.8 | 19.2 | 159.6 | 0 | 301.02 |  | 24 | 90 | 39.06776
43.59 | 19.185 | 1.8775 | 28.005 | 535.4 | 785 | 0 | 120 | 360 | 0 | 0 | 0 | 186.7 | 0.147 | 0.294 | 0.559 | 27.44 | 54.89 | 104.3653 | 53.4 | 8 | 36.312 | 17.088 | 161.4 | 0 | 302.0773 |  | 24 | 7 | 28.50728
43.59 | 19.185 | 1.8775 | 28.005 | 535.4 | 785 | 0 | 120 | 360 | 0 | 0 | 0 | 186.7 | 0.147 | 0.294 | 0.559 | 27.44 | 54.89 | 104.3653 | 53.4 | 8 | 36.312 | 17.088 | 161.4 | 0 | 302.0773 |  | 24 | 28 | 34.91592
43.59 | 19.185 | 1.8775 | 28.005 | 535.4 | 785 | 0 | 120 | 360 | 0 | 0 | 0 | 186.7 | 0.147 | 0.294 | 0.559 | 27.44 | 54.89 | 104.3653 | 53.4 | 8 | 36.312 | 17.088 | 161.4 | 0 | 302.0773 |  | 24 | 56 | 35.91432
43.59 | 19.185 | 1.8775 | 28.005 | 535.4 | 785 | 0 | 120 | 360 | 0 | 0 | 0 | 186.7 | 0.147 | 0.294 | 0.559 | 27.44 | 54.89 | 104.3653 | 53.4 | 8 | 36.312 | 17.088 | 161.4 | 0 | 302.0773 |  | 24 | 90 | 36.91104
43.59 | 19.185 | 1.8775 | 28.005 | 535.6 | 785.3 | 0 | 120 | 360 | 0 | 0 | 0 | 192 | 0.147 | 0.294 | 0.559 | 28.22 | 56.45 | 107.328 | 48 | 8 | 32.64 | 15.36 | 162.9 | 0 | 302.868 |  | 24 | 7 | 26.96768
43.59 | 19.185 | 1.8775 | 28.005 | 535.6 | 785.3 | 0 | 120 | 360 | 0 | 0 | 0 | 192 | 0.147 | 0.294 | 0.559 | 28.22 | 56.45 | 107.328 | 48 | 8 | 32.64 | 15.36 | 162.9 | 0 | 302.868 |  | 24 | 28 | 32.39384
43.59 | 19.185 | 1.8775 | 28.005 | 535.6 | 785.3 | 0 | 120 | 360 | 0 | 0 | 0 | 192 | 0.147 | 0.294 | 0.559 | 28.22 | 56.45 | 107.328 | 48 | 8 | 32.64 | 15.36 | 162.9 | 0 | 302.868 |  | 24 | 56 | 35.2388
43.59 | 19.185 | 1.8775 | 28.005 | 535.6 | 785.3 | 0 | 120 | 360 | 0 | 0 | 0 | 192 | 0.147 | 0.294 | 0.559 | 28.22 | 56.45 | 107.328 | 48 | 8 | 32.64 | 15.36 | 162.9 | 0 | 302.868 |  | 24 | 90 | 36.47952
43.59 | 19.185 | 1.8775 | 28.005 | 535.7 | 785.6 | 0 | 120 | 360 | 0 | 0 | 0 | 196.4 | 0.147 | 0.294 | 0.559 | 28.87 | 57.74 | 109.7876 | 43.6 | 8 | 29.648 | 13.952 | 164.1 | 0 | 303.5356 |  | 24 | 7 | 27.7652
43.59 | 19.185 | 1.8775 | 28.005 | 535.7 | 785.6 | 0 | 120 | 360 | 0 | 0 | 0 | 196.4 | 0.147 | 0.294 | 0.559 | 28.87 | 57.74 | 109.7876 | 43.6 | 8 | 29.648 | 13.952 | 164.1 | 0 | 303.5356 |  | 24 | 28 | 31.34952
43.59 | 19.185 | 1.8775 | 28.005 | 535.7 | 785.6 | 0 | 120 | 360 | 0 | 0 | 0 | 196.4 | 0.147 | 0.294 | 0.559 | 28.87 | 57.74 | 109.7876 | 43.6 | 8 | 29.648 | 13.952 | 164.1 | 0 | 303.5356 |  | 24 | 56 | 35.05344
43.59 | 19.185 | 1.8775 | 28.005 | 535.7 | 785.6 | 0 | 120 | 360 | 0 | 0 | 0 | 196.4 | 0.147 | 0.294 | 0.559 | 28.87 | 57.74 | 109.7876 | 43.6 | 8 | 29.648 | 13.952 | 164.1 | 0 | 303.5356 |  | 24 | 90 | 35.43432
43.59 | 19.185 | 1.8775 | 28.005 | 529.6 | 776.6 | 0 | 120 | 360 | 0 | 0 | 0 | 160 | 0.147 | 0.294 | 0.559 | 23.52 | 47.04 | 89.44 | 80 | 10 | 48 | 32 | 159.9 | 0 | 297.34 |  | 24 | 7 | 44.25224
43.59 | 19.185 | 1.8775 | 28.005 | 529.6 | 776.6 | 0 | 120 | 360 | 0 | 0 | 0 | 160 | 0.147 | 0.294 | 0.559 | 23.52 | 47.04 | 89.44 | 80 | 10 | 48 | 32 | 159.9 | 0 | 297.34 |  | 24 | 28 | 46.27024
43.59 | 19.185 | 1.8775 | 28.005 | 529.6 | 776.6 | 0 | 120 | 360 | 0 | 0 | 0 | 160 | 0.147 | 0.294 | 0.559 | 23.52 | 47.04 | 89.44 | 80 | 10 | 48 | 32 | 159.9 | 0 | 297.34 |  | 24 | 56 | 48.28832
43.59 | 19.185 | 1.8775 | 28.005 | 529.6 | 776.6 | 0 | 120 | 360 | 0 | 0 | 0 | 160 | 0.147 | 0.294 | 0.559 | 23.52 | 47.04 | 89.44 | 80 | 10 | 48 | 32 | 159.9 | 0 | 297.34 |  | 24 | 90 | 48.57656
43.59 | 19.185 | 1.8775 | 28.005 | 530.7 | 778.2 | 0 | 120 | 360 | 0 | 0 | 0 | 171.4 | 0.147 | 0.294 | 0.559 | 25.2 | 50.39 | 95.8126 | 68.6 | 10 | 41.16 | 27.44 | 162.2 | 0 | 299.1726 |  | 24 | 7 | 43.09912
43.59 | 19.185 | 1.8775 | 28.005 | 530.7 | 778.2 | 0 | 120 | 360 | 0 | 0 | 0 | 171.4 | 0.147 | 0.294 | 0.559 | 25.2 | 50.39 | 95.8126 | 68.6 | 10 | 41.16 | 27.44 | 162.2 | 0 | 299.1726 |  | 24 | 28 | 44.97296
43.59 | 19.185 | 1.8775 | 28.005 | 530.7 | 778.2 | 0 | 120 | 360 | 0 | 0 | 0 | 171.4 | 0.147 | 0.294 | 0.559 | 25.2 | 50.39 | 95.8126 | 68.6 | 10 | 41.16 | 27.44 | 162.2 | 0 | 299.1726 |  | 24 | 56 | 45.54952
43.59 | 19.185 | 1.8775 | 28.005 | 530.7 | 778.2 | 0 | 120 | 360 | 0 | 0 | 0 | 171.4 | 0.147 | 0.294 | 0.559 | 25.2 | 50.39 | 95.8126 | 68.6 | 10 | 41.16 | 27.44 | 162.2 | 0 | 299.1726 |  | 24 | 90 | 46.27024
43.59 | 19.185 | 1.8775 | 28.005 | 531.6 | 779.4 | 0 | 120 | 360 | 0 | 0 | 0 | 180 | 0.147 | 0.294 | 0.559 | 26.46 | 52.92 | 100.62 | 60 | 10 | 36 | 24 | 163.9 | 0 | 300.52 |  | 24 | 7 | 39.49552
43.59 | 19.185 | 1.8775 | 28.005 | 531.6 | 779.4 | 0 | 120 | 360 | 0 | 0 | 0 | 180 | 0.147 | 0.294 | 0.559 | 26.46 | 52.92 | 100.62 | 60 | 10 | 36 | 24 | 163.9 | 0 | 300.52 |  | 24 | 28 | 43.38736
43.59 | 19.185 | 1.8775 | 28.005 | 531.6 | 779.4 | 0 | 120 | 360 | 0 | 0 | 0 | 180 | 0.147 | 0.294 | 0.559 | 26.46 | 52.92 | 100.62 | 60 | 10 | 36 | 24 | 163.9 | 0 | 300.52 |  | 24 | 56 | 42.3784
43.59 | 19.185 | 1.8775 | 28.005 | 531.6 | 779.4 | 0 | 120 | 360 | 0 | 0 | 0 | 180 | 0.147 | 0.294 | 0.559 | 26.46 | 52.92 | 100.62 | 60 | 10 | 36 | 24 | 163.9 | 0 | 300.52 |  | 24 | 90 | 42.66664
43.59 | 19.185 | 1.8775 | 28.005 | 532.2 | 780.4 | 0 | 120 | 360 | 0 | 0 | 0 | 186.7 | 0.147 | 0.294 | 0.559 | 27.44 | 54.89 | 104.3653 | 53.4 | 10 | 32.04 | 21.36 | 165.2 | 0 | 301.6053 |  | 24 | 7 | 37.6216
43.59 | 19.185 | 1.8775 | 28.005 | 532.2 | 780.4 | 0 | 120 | 360 | 0 | 0 | 0 | 186.7 | 0.147 | 0.294 | 0.559 | 27.44 | 54.89 | 104.3653 | 53.4 | 10 | 32.04 | 21.36 | 165.2 | 0 | 301.6053 |  | 24 | 28 | 41.94592
43.59 | 19.185 | 1.8775 | 28.005 | 532.2 | 780.4 | 0 | 120 | 360 | 0 | 0 | 0 | 186.7 | 0.147 | 0.294 | 0.559 | 27.44 | 54.89 | 104.3653 | 53.4 | 10 | 32.04 | 21.36 | 165.2 | 0 | 301.6053 |  | 24 | 56 | 42.3784
43.59 | 19.185 | 1.8775 | 28.005 | 532.2 | 780.4 | 0 | 120 | 360 | 0 | 0 | 0 | 186.7 | 0.147 | 0.294 | 0.559 | 27.44 | 54.89 | 104.3653 | 53.4 | 10 | 32.04 | 21.36 | 165.2 | 0 | 301.6053 |  | 24 | 90 | 42.3784
43.59 | 19.185 | 1.8775 | 28.005 | 532.7 | 781.1 | 0 | 120 | 360 | 0 | 0 | 0 | 192 | 0.147 | 0.294 | 0.559 | 28.22 | 56.45 | 107.328 | 48 | 10 | 28.8 | 19.2 | 166.3 | 0 | 302.428 |  | 24 | 7 | 37.1892
43.59 | 19.185 | 1.8775 | 28.005 | 532.7 | 781.1 | 0 | 120 | 360 | 0 | 0 | 0 | 192 | 0.147 | 0.294 | 0.559 | 28.22 | 56.45 | 107.328 | 48 | 10 | 28.8 | 19.2 | 166.3 | 0 | 302.428 |  | 24 | 28 | 42.23424
43.59 | 19.185 | 1.8775 | 28.005 | 532.7 | 781.1 | 0 | 120 | 360 | 0 | 0 | 0 | 192 | 0.147 | 0.294 | 0.559 | 28.22 | 56.45 | 107.328 | 48 | 10 | 28.8 | 19.2 | 166.3 | 0 | 302.428 |  | 24 | 56 | 44.68472
43.59 | 19.185 | 1.8775 | 28.005 | 532.7 | 781.1 | 0 | 120 | 360 | 0 | 0 | 0 | 192 | 0.147 | 0.294 | 0.559 | 28.22 | 56.45 | 107.328 | 48 | 10 | 28.8 | 19.2 | 166.3 | 0 | 302.428 |  | 24 | 90 | 46.4144
43.59 | 19.185 | 1.8775 | 28.005 | 533.2 | 781.8 | 0 | 120 | 360 | 0 | 0 | 0 | 196.4 | 0.147 | 0.294 | 0.559 | 28.87 | 57.74 | 109.7876 | 43.7 | 10 | 26.22 | 17.48 | 167.2 | 0 | 303.2076 |  | 24 | 7 | 33.87384
43.59 | 19.185 | 1.8775 | 28.005 | 533.2 | 781.8 | 0 | 120 | 360 | 0 | 0 | 0 | 196.4 | 0.147 | 0.294 | 0.559 | 28.87 | 57.74 | 109.7876 | 43.7 | 10 | 26.22 | 17.48 | 167.2 | 0 | 303.2076 |  | 24 | 28 | 38.19816
43.59 | 19.185 | 1.8775 | 28.005 | 533.2 | 781.8 | 0 | 120 | 360 | 0 | 0 | 0 | 196.4 | 0.147 | 0.294 | 0.559 | 28.87 | 57.74 | 109.7876 | 43.7 | 10 | 26.22 | 17.48 | 167.2 | 0 | 303.2076 |  | 24 | 56 | 41.94592
43.59 | 19.185 | 1.8775 | 28.005 | 533.2 | 781.8 | 0 | 120 | 360 | 0 | 0 | 0 | 196.4 | 0.147 | 0.294 | 0.559 | 28.87 | 57.74 | 109.7876 | 43.7 | 10 | 26.22 | 17.48 | 167.2 | 0 | 303.2076 |  | 24 | 90 | 42.8108
43.59 | 19.185 | 1.8775 | 28.005 | 525.4 | 770.4 | 0 | 120 | 360 | 0 | 0 | 0 | 160 | 0.147 | 0.294 | 0.559 | 23.52 | 47.04 | 89.44 | 80 | 12 | 41.6 | 38.4 | 165 | 0 | 296.04 |  | 24 | 7 | 45.11328
43.59 | 19.185 | 1.8775 | 28.005 | 525.4 | 770.4 | 0 | 120 | 360 | 0 | 0 | 0 | 160 | 0.147 | 0.294 | 0.559 | 23.52 | 47.04 | 89.44 | 80 | 12 | 41.6 | 38.4 | 165 | 0 | 296.04 |  | 24 | 28 | 47.29256
43.59 | 19.185 | 1.8775 | 28.005 | 525.4 | 770.4 | 0 | 120 | 360 | 0 | 0 | 0 | 160 | 0.147 | 0.294 | 0.559 | 23.52 | 47.04 | 89.44 | 80 | 12 | 41.6 | 38.4 | 165 | 0 | 296.04 |  | 24 | 56 | 47.88184
43.59 | 19.185 | 1.8775 | 28.005 | 525.4 | 770.4 | 0 | 120 | 360 | 0 | 0 | 0 | 160 | 0.147 | 0.294 | 0.559 | 23.52 | 47.04 | 89.44 | 80 | 12 | 41.6 | 38.4 | 165 | 0 | 296.04 |  | 24 | 90 | 50.06144
43.59 | 19.185 | 1.8775 | 28.005 | 527.1 | 772.9 | 0 | 120 | 360 | 0 | 0 | 0 | 171.4 | 0.147 | 0.294 | 0.559 | 25.2 | 50.39 | 95.8126 | 68.6 | 12 | 35.672 | 32.928 | 166.6 | 0 | 298.0846 |  | 24 | 7 | 44.7224
43.59 | 19.185 | 1.8775 | 28.005 | 527.1 | 772.9 | 0 | 120 | 360 | 0 | 0 | 0 | 171.4 | 0.147 | 0.294 | 0.559 | 25.2 | 50.39 | 95.8126 | 68.6 | 12 | 35.672 | 32.928 | 166.6 | 0 | 298.0846 |  | 24 | 28 | 46.3228
43.59 | 19.185 | 1.8775 | 28.005 | 527.1 | 772.9 | 0 | 120 | 360 | 0 | 0 | 0 | 171.4 | 0.147 | 0.294 | 0.559 | 25.2 | 50.39 | 95.8126 | 68.6 | 12 | 35.672 | 32.928 | 166.6 | 0 | 298.0846 |  | 24 | 56 | 48.50576
43.59 | 19.185 | 1.8775 | 28.005 | 527.1 | 772.9 | 0 | 120 | 360 | 0 | 0 | 0 | 171.4 | 0.147 | 0.294 | 0.559 | 25.2 | 50.39 | 95.8126 | 68.6 | 12 | 35.672 | 32.928 | 166.6 | 0 | 298.0846 |  | 24 | 90 | 48.80208
43.59 | 19.185 | 1.8775 | 28.005 | 528.4 | 774.8 | 0 | 120 | 360 | 0 | 0 | 0 | 180 | 0.147 | 0.294 | 0.559 | 26.46 | 52.92 | 100.62 | 60 | 12 | 31.2 | 28.8 | 167.7 | 0 | 299.52 |  | 24 | 7 | 40.422
43.59 | 19.185 | 1.8775 | 28.005 | 528.4 | 774.8 | 0 | 120 | 360 | 0 | 0 | 0 | 180 | 0.147 | 0.294 | 0.559 | 26.46 | 52.92 | 100.62 | 60 | 12 | 31.2 | 28.8 | 167.7 | 0 | 299.52 |  | 24 | 28 | 46.0776
43.59 | 19.185 | 1.8775 | 28.005 | 528.4 | 774.8 | 0 | 120 | 360 | 0 | 0 | 0 | 180 | 0.147 | 0.294 | 0.559 | 26.46 | 52.92 | 100.62 | 60 | 12 | 31.2 | 28.8 | 167.7 | 0 | 299.52 |  | 24 | 56 | 46.3764
43.59 | 19.185 | 1.8775 | 28.005 | 528.4 | 774.8 | 0 | 120 | 360 | 0 | 0 | 0 | 180 | 0.147 | 0.294 | 0.559 | 26.46 | 52.92 | 100.62 | 60 | 12 | 31.2 | 28.8 | 167.7 | 0 | 299.52 |  | 24 | 90 | 46.3844
43.59 | 19.185 | 1.8775 | 28.005 | 529.4 | 776.2 | 0 | 120 | 360 | 0 | 0 | 0 | 186.7 | 0.147 | 0.294 | 0.559 | 27.44 | 54.89 | 104.3653 | 53.4 | 12 | 27.768 | 25.632 | 168.6 | 0 | 300.7333 |  | 24 | 7 | 40.17592
43.59 | 19.185 | 1.8775 | 28.005 | 529.4 | 776.2 | 0 | 120 | 360 | 0 | 0 | 0 | 186.7 | 0.147 | 0.294 | 0.559 | 27.44 | 54.89 | 104.3653 | 53.4 | 12 | 27.768 | 25.632 | 168.6 | 0 | 300.7333 |  | 24 | 28 | 44.964
43.59 | 19.185 | 1.8775 | 28.005 | 529.4 | 776.2 | 0 | 120 | 360 | 0 | 0 | 0 | 186.7 | 0.147 | 0.294 | 0.559 | 27.44 | 54.89 | 104.3653 | 53.4 | 12 | 27.768 | 25.632 | 168.6 | 0 | 300.7333 |  | 24 | 56 | 45.9852
43.59 | 19.185 | 1.8775 | 28.005 | 529.4 | 776.2 | 0 | 120 | 360 | 0 | 0 | 0 | 186.7 | 0.147 | 0.294 | 0.559 | 27.44 | 54.89 | 104.3653 | 53.4 | 12 | 27.768 | 25.632 | 168.6 | 0 | 300.7333 |  | 24 | 90 | 46.42728
43.59 | 19.185 | 1.8775 | 28.005 | 530.2 | 777.4 | 0 | 120 | 360 | 0 | 0 | 0 | 192 | 0.147 | 0.294 | 0.559 | 28.22 | 56.45 | 107.328 | 48 | 12 | 24.96 | 23.04 | 169.4 | 0 | 301.688 |  | 24 | 7 | 36.45592
43.59 | 19.185 | 1.8775 | 28.005 | 530.2 | 777.4 | 0 | 120 | 360 | 0 | 0 | 0 | 192 | 0.147 | 0.294 | 0.559 | 28.22 | 56.45 | 107.328 | 48 | 12 | 24.96 | 23.04 | 169.4 | 0 | 301.688 |  | 24 | 28 | 43.99208
43.59 | 19.185 | 1.8775 | 28.005 | 530.2 | 777.4 | 0 | 120 | 360 | 0 | 0 | 0 | 192 | 0.147 | 0.294 | 0.559 | 28.22 | 56.45 | 107.328 | 48 | 12 | 24.96 | 23.04 | 169.4 | 0 | 301.688 |  | 24 | 56 | 46.46128
43.59 | 19.185 | 1.8775 | 28.005 | 530.2 | 777.4 | 0 | 120 | 360 | 0 | 0 | 0 | 192 | 0.147 | 0.294 | 0.559 | 28.22 | 56.45 | 107.328 | 48 | 12 | 24.96 | 23.04 | 169.4 | 0 | 301.688 |  | 24 | 90 | 47.3392
43.59 | 19.185 | 1.8775 | 28.005 | 530.8 | 778.4 | 0 | 120 | 360 | 0 | 0 | 0 | 196.4 | 0.147 | 0.294 | 0.559 | 28.87 | 57.74 | 109.7876 | 43.7 | 12 | 22.724 | 20.976 | 170 | 0 | 302.5116 |  | 24 | 7 | 34.47008
43.59 | 19.185 | 1.8775 | 28.005 | 530.8 | 778.4 | 0 | 120 | 360 | 0 | 0 | 0 | 196.4 | 0.147 | 0.294 | 0.559 | 28.87 | 57.74 | 109.7876 | 43.7 | 12 | 22.724 | 20.976 | 170 | 0 | 302.5116 |  | 24 | 28 | 39.40392
43.59 | 19.185 | 1.8775 | 28.005 | 530.8 | 778.4 | 0 | 120 | 360 | 0 | 0 | 0 | 196.4 | 0.147 | 0.294 | 0.559 | 28.87 | 57.74 | 109.7876 | 43.7 | 12 | 22.724 | 20.976 | 170 | 0 | 302.5116 |  | 24 | 56 | 42.88608
43.59 | 19.185 | 1.8775 | 28.005 | 530.8 | 778.4 | 0 | 120 | 360 | 0 | 0 | 0 | 196.4 | 0.147 | 0.294 | 0.559 | 28.87 | 57.74 | 109.7876 | 43.7 | 12 | 22.724 | 20.976 | 170 | 0 | 302.5116 |  | 24 | 90 | 44.92056
35.77 | 14.11 | 0.92 | 36.52 | 1032 | 675 | 0 | 0 | 390 | 0 | 0 | 0 | 150 | 0.147 | 0.294 | 0.559 | 22.05 | 44.1 | 83.85 | 60 | 12 | 31.2 | 28.8 | 0 | 0 | 115.05 |  | 24 | 7 | 24.264
35.77 | 14.11 | 0.92 | 36.52 | 1032 | 675 | 0 | 0 | 390 | 0 | 0 | 0 | 150 | 0.147 | 0.294 | 0.559 | 22.05 | 44.1 | 83.85 | 60 | 12 | 31.2 | 28.8 | 0 | 0 | 115.05 |  | 24 | 28 | 34.536
40.716 | 13.044 | 2.562 | 31.74 | 1032 | 675 | 0 | 0 | 312 | 0 | 0 | 78 | 150 | 0.147 | 0.294 | 0.559 | 22.05 | 44.1 | 83.85 | 60 | 12 | 31.2 | 28.8 | 0 | 0 | 115.05 |  | 24 | 7 | 21
40.716 | 13.044 | 2.562 | 31.74 | 1032 | 675 | 0 | 0 | 312 | 0 | 0 | 78 | 150 | 0.147 | 0.294 | 0.559 | 22.05 | 44.1 | 83.85 | 60 | 12 | 31.2 | 28.8 | 0 | 0 | 115.05 |  | 24 | 28 | 32.104
45.662 | 11.978 | 4.204 | 26.96 | 1032 | 675 | 0 | 0 | 234 | 0 | 0 | 156 | 150 | 0.147 | 0.294 | 0.559 | 22.05 | 44.1 | 83.85 | 60 | 12 | 31.2 | 28.8 | 0 | 0 | 115.05 |  | 24 | 7 | 18.472
45.662 | 11.978 | 4.204 | 26.96 | 1032 | 675 | 0 | 0 | 234 | 0 | 0 | 156 | 150 | 0.147 | 0.294 | 0.559 | 22.05 | 44.1 | 83.85 | 60 | 12 | 31.2 | 28.8 | 0 | 0 | 115.05 |  | 24 | 28 | 29.232
50.608 | 10.912 | 5.846 | 22.18 | 1032 | 675 | 0 | 0 | 156 | 0 | 0 | 234 | 150 | 0.147 | 0.294 | 0.559 | 22.05 | 44.1 | 83.85 | 60 | 12 | 31.2 | 28.8 | 0 | 0 | 115.05 |  | 24 | 7 | 14.192
50.608 | 10.912 | 5.846 | 22.18 | 1032 | 675 | 0 | 0 | 156 | 0 | 0 | 234 | 150 | 0.147 | 0.294 | 0.559 | 22.05 | 44.1 | 83.85 | 60 | 12 | 31.2 | 28.8 | 0 | 0 | 115.05 |  | 24 | 28 | 23.016
55.554 | 9.846 | 7.488 | 17.4 | 1032 | 675 | 0 | 0 | 78 | 0 | 0 | 312 | 150 | 0.147 | 0.294 | 0.559 | 22.05 | 44.1 | 83.85 | 60 | 12 | 31.2 | 28.8 | 0 | 0 | 115.05 |  | 24 | 7 | 12.376
55.554 | 9.846 | 7.488 | 17.4 | 1032 | 675 | 0 | 0 | 78 | 0 | 0 | 312 | 150 | 0.147 | 0.294 | 0.559 | 22.05 | 44.1 | 83.85 | 60 | 12 | 31.2 | 28.8 | 0 | 0 | 115.05 |  | 24 | 28 | 18.312
60.5 | 8.78 | 9.13 | 12.62 | 1032 | 675 | 0 | 0 | 0 | 0 | 0 | 390 | 150 | 0.147 | 0.294 | 0.559 | 22.05 | 44.1 | 83.85 | 60 | 12 | 31.2 | 28.8 | 0 | 0 | 115.05 |  | 24 | 7 | 9.216
60.5 | 8.78 | 9.13 | 12.62 | 1032 | 675 | 0 | 0 | 0 | 0 | 0 | 390 | 150 | 0.147 | 0.294 | 0.559 | 22.05 | 44.1 | 83.85 | 60 | 12 | 31.2 | 28.8 | 0 | 0 | 115.05 |  | 24 | 28 | 16.056
35.77 | 14.11 | 0.92 | 36.52 | 1032 | 675 | 0 | 0 | 390 | 0 | 0 | 0 | 150 | 0.147 | 0.294 | 0.559 | 22.05 | 44.1 | 83.85 | 60 | 14 | 26.4 | 33.6 | 0 | 0 | 110.25 |  | 24 | 7 | 26.664
35.77 | 14.11 | 0.92 | 36.52 | 1032 | 675 | 0 | 0 | 390 | 0 | 0 | 0 | 150 | 0.147 | 0.294 | 0.559 | 22.05 | 44.1 | 83.85 | 60 | 14 | 26.4 | 33.6 | 0 | 0 | 110.25 |  | 24 | 28 | 36.456
40.716 | 13.044 | 2.562 | 31.74 | 1032 | 675 | 0 | 0 | 312 | 0 | 0 | 78 | 150 | 0.147 | 0.294 | 0.559 | 22.05 | 44.1 | 83.85 | 60 | 14 | 26.4 | 33.6 | 0 | 0 | 110.25 |  | 24 | 7 | 23.032
40.716 | 13.044 | 2.562 | 31.74 | 1032 | 675 | 0 | 0 | 312 | 0 | 0 | 78 | 150 | 0.147 | 0.294 | 0.559 | 22.05 | 44.1 | 83.85 | 60 | 14 | 26.4 | 33.6 | 0 | 0 | 110.25 |  | 24 | 28 | 34.248
45.662 | 11.978 | 4.204 | 26.96 | 1032 | 675 | 0 | 0 | 234 | 0 | 0 | 156 | 150 | 0.147 | 0.294 | 0.559 | 22.05 | 44.1 | 83.85 | 60 | 14 | 26.4 | 33.6 | 0 | 0 | 110.25 |  | 24 | 7 | 19.48
45.662 | 11.978 | 4.204 | 26.96 | 1032 | 675 | 0 | 0 | 234 | 0 | 0 | 156 | 150 | 0.147 | 0.294 | 0.559 | 22.05 | 44.1 | 83.85 | 60 | 14 | 26.4 | 33.6 | 0 | 0 | 110.25 |  | 24 | 28 | 30.72
50.608 | 10.912 | 5.846 | 22.18 | 1032 | 675 | 0 | 0 | 156 | 0 | 0 | 234 | 150 | 0.147 | 0.294 | 0.559 | 22.05 | 44.1 | 83.85 | 60 | 14 | 26.4 | 33.6 | 0 | 0 | 110.25 |  | 24 | 7 | 16.832
50.608 | 10.912 | 5.846 | 22.18 | 1032 | 675 | 0 | 0 | 156 | 0 | 0 | 234 | 150 | 0.147 | 0.294 | 0.559 | 22.05 | 44.1 | 83.85 | 60 | 14 | 26.4 | 33.6 | 0 | 0 | 110.25 |  | 24 | 28 | 26.84
55.554 | 9.846 | 7.488 | 17.4 | 1032 | 675 | 0 | 0 | 78 | 0 | 0 | 312 | 150 | 0.147 | 0.294 | 0.559 | 22.05 | 44.1 | 83.85 | 60 | 14 | 26.4 | 33.6 | 0 | 0 | 110.25 |  | 24 | 7 | 14.712
55.554 | 9.846 | 7.488 | 17.4 | 1032 | 675 | 0 | 0 | 78 | 0 | 0 | 312 | 150 | 0.147 | 0.294 | 0.559 | 22.05 | 44.1 | 83.85 | 60 | 14 | 26.4 | 33.6 | 0 | 0 | 110.25 |  | 24 | 28 | 21.688
60.5 | 8.78 | 9.13 | 12.62 | 1032 | 675 | 0 | 0 | 0 | 0 | 0 | 390 | 150 | 0.147 | 0.294 | 0.559 | 22.05 | 44.1 | 83.85 | 60 | 14 | 26.4 | 33.6 | 0 | 0 | 110.25 |  | 24 | 7 | 11.224
60.5 | 8.78 | 9.13 | 12.62 | 1032 | 675 | 0 | 0 | 0 | 0 | 0 | 390 | 150 | 0.147 | 0.294 | 0.559 | 22.05 | 44.1 | 83.85 | 60 | 14 | 26.4 | 33.6 | 0 | 0 | 110.25 |  | 24 | 28 | 18.944
35.77 | 14.11 | 0.92 | 36.52 | 1032 | 675 | 0 | 0 | 390 | 0 | 0 | 0 | 150 | 0.147 | 0.294 | 0.559 | 22.05 | 44.1 | 83.85 | 60 | 16 | 21.6 | 38.4 | 0 | 0 | 105.45 |  | 24 | 7 | 23.992
35.77 | 14.11 | 0.92 | 36.52 | 1032 | 675 | 0 | 0 | 390 | 0 | 0 | 0 | 150 | 0.147 | 0.294 | 0.559 | 22.05 | 44.1 | 83.85 | 60 | 16 | 21.6 | 38.4 | 0 | 0 | 105.45 |  | 24 | 28 | 33.992
40.716 | 13.044 | 2.562 | 31.74 | 1032 | 675 | 0 | 0 | 312 | 0 | 0 | 78 | 150 | 0.147 | 0.294 | 0.559 | 22.05 | 44.1 | 83.85 | 60 | 16 | 21.6 | 38.4 | 0 | 0 | 105.45 |  | 24 | 7 | 20.456
40.716 | 13.044 | 2.562 | 31.74 | 1032 | 675 | 0 | 0 | 312 | 0 | 0 | 78 | 150 | 0.147 | 0.294 | 0.559 | 22.05 | 44.1 | 83.85 | 60 | 16 | 21.6 | 38.4 | 0 | 0 | 105.45 |  | 24 | 28 | 31.96
45.662 | 11.978 | 4.204 | 26.96 | 1032 | 675 | 0 | 0 | 234 | 0 | 0 | 156 | 150 | 0.147 | 0.294 | 0.559 | 22.05 | 44.1 | 83.85 | 60 | 16 | 21.6 | 38.4 | 0 | 0 | 105.45 |  | 24 | 7 | 18.592
45.662 | 11.978 | 4.204 | 26.96 | 1032 | 675 | 0 | 0 | 234 | 0 | 0 | 156 | 150 | 0.147 | 0.294 | 0.559 | 22.05 | 44.1 | 83.85 | 60 | 16 | 21.6 | 38.4 | 0 | 0 | 105.45 |  | 24 | 28 | 28.888
50.608 | 10.912 | 5.846 | 22.18 | 1032 | 675 | 0 | 0 | 156 | 0 | 0 | 234 | 150 | 0.147 | 0.294 | 0.559 | 22.05 | 44.1 | 83.85 | 60 | 16 | 21.6 | 38.4 | 0 | 0 | 105.45 |  | 24 | 7 | 14.504
50.608 | 10.912 | 5.846 | 22.18 | 1032 | 675 | 0 | 0 | 156 | 0 | 0 | 234 | 150 | 0.147 | 0.294 | 0.559 | 22.05 | 44.1 | 83.85 | 60 | 16 | 21.6 | 38.4 | 0 | 0 | 105.45 |  | 24 | 28 | 23.368
55.554 | 9.846 | 7.488 | 17.4 | 1032 | 675 | 0 | 0 | 78 | 0 | 0 | 312 | 150 | 0.147 | 0.294 | 0.559 | 22.05 | 44.1 | 83.85 | 60 | 16 | 21.6 | 38.4 | 0 | 0 | 105.45 |  | 24 | 7 | 11.376
55.554 | 9.846 | 7.488 | 17.4 | 1032 | 675 | 0 | 0 | 78 | 0 | 0 | 312 | 150 | 0.147 | 0.294 | 0.559 | 22.05 | 44.1 | 83.85 | 60 | 16 | 21.6 | 38.4 | 0 | 0 | 105.45 |  | 24 | 28 | 17.064
60.5 | 8.78 | 9.13 | 12.62 | 1032 | 675 | 0 | 0 | 0 | 0 | 0 | 390 | 150 | 0.147 | 0.294 | 0.559 | 22.05 | 44.1 | 83.85 | 60 | 16 | 21.6 | 38.4 | 0 | 0 | 105.45 |  | 24 | 7 | 8.688
60.5 | 8.78 | 9.13 | 12.62 | 1032 | 675 | 0 | 0 | 0 | 0 | 0 | 390 | 150 | 0.147 | 0.294 | 0.559 | 22.05 | 44.1 | 83.85 | 60 | 16 | 21.6 | 38.4 | 0 | 0 | 105.45 |  | 24 | 28 | 15.536
31.32 | 13.96 | 15.64 | 25.79 | 1124 | 459 | 0 | 523 | 0 | 0 | 0 | 0 | 118 | 0.1167 | 0.2866 | 0.6 | 13.77 | 33.82 | 70.4106 | 118 | 10 | 70.8 | 47.2 | 0 | 5.2 | 144.3306 |  | 25 | 28 | 35.272692
31.32 | 13.96 | 15.64 | 25.79 | 1166 | 475 | 0 | 500 | 0 | 0 | 0 | 0 | 113 | 0.1167 | 0.2866 | 0.6 | 13.19 | 32.39 | 67.4271 | 113 | 10 | 67.8 | 45.2 | 0 | 5 | 138.2271 |  | 25 | 28 | 32.039391
31.32 | 13.96 | 15.64 | 25.79 | 1211 | 490 | 0 | 478 | 0 | 0 | 0 | 0 | 108 | 0.1167 | 0.2866 | 0.6 | 12.6 | 30.95 | 64.4436 | 108 | 10 | 64.8 | 43.2 | 0 | 4.8 | 132.1236 |  | 25 | 28 | 24.837917
31.32 | 13.96 | 15.64 | 25.79 | 1161 | 474 | 0 | 470 | 0 | 0 | 0 | 0 | 118 | 0.1167 | 0.2866 | 0.6 | 13.77 | 33.82 | 70.4106 | 118 | 10 | 70.8 | 47.2 | 0 | 4.7 | 144.0306 |  | 25 | 28 | 31.157564
31.32 | 13.96 | 15.64 | 25.79 | 1201 | 489 | 0 | 450 | 0 | 0 | 0 | 0 | 113 | 0.1167 | 0.2866 | 0.6 | 13.19 | 32.39 | 67.4271 | 113 | 10 | 67.8 | 45.2 | 0 | 4.5 | 137.9271 |  | 25 | 28 | 30.422692
31.32 | 13.96 | 15.64 | 25.79 | 1245 | 504 | 0 | 430 | 0 | 0 | 0 | 0 | 108 | 0.1167 | 0.2866 | 0.6 | 12.6 | 30.95 | 64.4436 | 108 | 10 | 64.8 | 43.2 | 0 | 4.3 | 131.8236 |  | 25 | 28 | 26.160609
31.32 | 13.96 | 15.64 | 25.79 | 1191 | 487 | 0 | 428 | 0 | 0 | 0 | 0 | 118 | 0.1167 | 0.2866 | 0.6 | 13.77 | 33.82 | 70.4106 | 118 | 10 | 70.8 | 47.2 | 0 | 4.3 | 143.7906 |  | 25 | 28 | 30.422692
31.32 | 13.96 | 15.64 | 25.79 | 1231 | 501 | 0 | 409 | 0 | 0 | 0 | 0 | 113 | 0.1167 | 0.2866 | 0.6 | 13.19 | 32.39 | 67.4271 | 113 | 10 | 67.8 | 45.2 | 0 | 4.1 | 137.6871 |  | 25 | 28 | 28.80609
31.32 | 13.96 | 15.64 | 25.79 | 1273 | 515 | 0 | 391 | 0 | 0 | 0 | 0 | 108 | 0.1167 | 0.2866 | 0.6 | 12.6 | 30.95 | 64.4436 | 108 | 10 | 64.8 | 43.2 | 0 | 3.9 | 131.5836 |  | 25 | 28 | 26.748526
31.32 | 13.96 | 15.64 | 25.79 | 1216 | 497 | 0 | 392 | 0 | 0 | 0 | 0 | 118 | 0.1167 | 0.2866 | 0.6 | 13.77 | 33.82 | 70.4106 | 118 | 10 | 70.8 | 47.2 | 0 | 3.9 | 143.5506 |  | 25 | 28 | 24.25
31.32 | 13.96 | 15.64 | 25.79 | 1255 | 511 | 0 | 375 | 0 | 0 | 0 | 0 | 113 | 0.1167 | 0.2866 | 0.6 | 13.19 | 32.39 | 67.4271 | 113 | 10 | 67.8 | 45.2 | 0 | 3.8 | 137.5071 |  | 25 | 28 | 20.281827
31.32 | 13.96 | 15.64 | 25.79 | 1296 | 525 | 0 | 359 | 0 | 0 | 0 | 0 | 108 | 0.1167 | 0.2866 | 0.6 | 12.6 | 30.95 | 64.4436 | 108 | 10 | 64.8 | 43.2 | 0 | 3.6 | 131.4036 |  | 25 | 28 | 19.546955
31.32 | 13.96 | 15.64 | 25.79 | 1126 | 460 | 0 | 523 | 0 | 0 | 0 | 0 | 118 | 0.1167 | 0.2866 | 0.6 | 13.77 | 33.82 | 70.4106 | 118 | 15 | 47.2 | 70.8 | 0 | 5.2 | 120.7306 |  | 25 | 28 | 34.24391
31.32 | 13.96 | 15.64 | 25.79 | 1168 | 475 | 0 | 500 | 0 | 0 | 0 | 0 | 113 | 0.1167 | 0.2866 | 0.6 | 13.19 | 32.39 | 67.4271 | 113 | 15 | 45.2 | 67.8 | 0 | 5 | 115.6271 |  | 25 | 28 | 30.863654
31.32 | 13.96 | 15.64 | 25.79 | 1212 | 491 | 0 | 478 | 0 | 0 | 0 | 0 | 108 | 0.1167 | 0.2866 | 0.6 | 12.6 | 30.95 | 64.4436 | 108 | 15 | 43.2 | 64.8 | 0 | 4.8 | 110.5236 |  | 25 | 28 | 29.687917
31.32 | 13.96 | 15.64 | 25.79 | 1163 | 475 | 0 | 470 | 0 | 0 | 0 | 0 | 118 | 0.1167 | 0.2866 | 0.6 | 13.77 | 33.82 | 70.4106 | 118 | 15 | 47.2 | 70.8 | 0 | 4.7 | 120.4306 |  | 25 | 28 | 34.684872
31.32 | 13.96 | 15.64 | 25.79 | 1203 | 490 | 0 | 450 | 0 | 0 | 0 | 0 | 113 | 0.1167 | 0.2866 | 0.6 | 13.19 | 32.39 | 67.4271 | 113 | 15 | 45.2 | 67.8 | 0 | 4.5 | 115.3271 |  | 25 | 28 | 33.362083
31.32 | 13.96 | 15.64 | 25.79 | 1246 | 505 | 0 | 430 | 0 | 0 | 0 | 0 | 108 | 0.1167 | 0.2866 | 0.6 | 12.6 | 30.95 | 64.4436 | 108 | 15 | 43.2 | 64.8 | 0 | 4.3 | 110.2236 |  | 25 | 28 | 32.039391
31.32 | 13.96 | 15.64 | 25.79 | 1193 | 487 | 0 | 428 | 0 | 0 | 0 | 0 | 118 | 0.1167 | 0.2866 | 0.6 | 13.77 | 33.82 | 70.4106 | 118 | 15 | 47.2 | 70.8 | 0 | 4.3 | 120.1906 |  | 25 | 28 | 31.304519
31.32 | 13.96 | 15.64 | 25.79 | 1232 | 502 | 0 | 409 | 0 | 0 | 0 | 0 | 113 | 0.1167 | 0.2866 | 0.6 | 13.19 | 32.39 | 67.4271 | 113 | 15 | 45.2 | 67.8 | 0 | 4.1 | 115.0871 |  | 25 | 28 | 31.892436
31.32 | 13.96 | 15.64 | 25.79 | 1274 | 516 | 0 | 391 | 0 | 0 | 0 | 0 | 108 | 0.1167 | 0.2866 | 0.6 | 12.6 | 30.95 | 64.4436 | 108 | 15 | 43.2 | 64.8 | 0 | 3.9 | 109.9836 |  | 25 | 28 | 31.157564
31.32 | 13.96 | 15.64 | 25.79 | 1218 | 498 | 0 | 392 | 0 | 0 | 0 | 0 | 118 | 0.1167 | 0.2866 | 0.6 | 13.77 | 33.82 | 70.4106 | 118 | 15 | 47.2 | 70.8 | 0 | 3.9 | 119.9506 |  | 25 | 28 | 18.224263
31.32 | 13.96 | 15.64 | 25.79 | 1257 | 512 | 0 | 375 | 0 | 0 | 0 | 0 | 113 | 0.1167 | 0.2866 | 0.6 | 13.19 | 32.39 | 67.4271 | 113 | 15 | 45.2 | 67.8 | 0 | 3.8 | 114.9071 |  | 25 | 28 | 18.518173
31.32 | 13.96 | 15.64 | 25.79 | 1298 | 525 | 0 | 359 | 0 | 0 | 0 | 0 | 108 | 0.1167 | 0.2866 | 0.6 | 12.6 | 30.95 | 64.4436 | 108 | 15 | 43.2 | 64.8 | 0 | 3.6 | 109.8036 |  | 25 | 28 | 15.284872
42.04 | 33.6 | 4 | 12.73 | 1276.8 | 547 | 0 | 427 | 0 | 0 | 0 | 0 | 106.75 | 0.147 | 0.294 | 0.559 | 15.69 | 31.38 | 59.67325 | 42.7 | 8 | 29.036 | 13.664 | 0 | 0 | 88.70925 | 1 | 40 | 28 | 27.088
42.04 | 33.6 | 4 | 12.73 | 1276.8 | 547 | 0 | 427 | 0 | 0 | 0 | 0 | 106.75 | 0.147 | 0.294 | 0.559 | 15.69 | 31.38 | 59.67325 | 42.7 | 8 | 29.036 | 13.664 | 0 | 0 | 88.70925 | 1 | 60 | 28 | 28.16
42.04 | 33.6 | 4 | 12.73 | 1276.8 | 547 | 0 | 427 | 0 | 0 | 0 | 0 | 106.75 | 0.147 | 0.294 | 0.559 | 15.69 | 31.38 | 59.67325 | 42.7 | 8 | 29.036 | 13.664 | 0 | 0 | 88.70925 | 1 | 80 | 28 | 30.536
42.04 | 33.6 | 4 | 12.73 | 1276.8 | 547 | 0 | 427 | 0 | 0 | 0 | 0 | 106.75 | 0.147 | 0.294 | 0.559 | 15.69 | 31.38 | 59.67325 | 42.7 | 8 | 29.036 | 13.664 | 0 | 0 | 88.70925 | 1 | 100 | 28 | 31.104
42.04 | 33.6 | 4 | 12.73 | 1276.8 | 547 | 0 | 427 | 0 | 0 | 0 | 0 | 106.75 | 0.147 | 0.294 | 0.559 | 15.69 | 31.38 | 59.67325 | 42.7 | 10 | 25.62 | 17.08 | 0 | 0 | 85.29325 | 1 | 40 | 28 | 30.104
42.04 | 33.6 | 4 | 12.73 | 1276.8 | 547 | 0 | 427 | 0 | 0 | 0 | 0 | 106.75 | 0.147 | 0.294 | 0.559 | 15.69 | 31.38 | 59.67325 | 42.7 | 10 | 25.62 | 17.08 | 0 | 0 | 85.29325 | 1 | 60 | 28 | 31.368
42.04 | 33.6 | 4 | 12.73 | 1276.8 | 547 | 0 | 427 | 0 | 0 | 0 | 0 | 106.75 | 0.147 | 0.294 | 0.559 | 15.69 | 31.38 | 59.67325 | 42.7 | 10 | 25.62 | 17.08 | 0 | 0 | 85.29325 | 1 | 80 | 28 | 33.688
42.04 | 33.6 | 4 | 12.73 | 1276.8 | 547 | 0 | 427 | 0 | 0 | 0 | 0 | 106.75 | 0.147 | 0.294 | 0.559 | 15.69 | 31.38 | 59.67325 | 42.7 | 10 | 25.62 | 17.08 | 0 | 0 | 85.29325 | 1 | 100 | 28 | 34.8
42.04 | 33.6 | 4 | 12.73 | 1276.8 | 547 | 0 | 427 | 0 | 0 | 0 | 0 | 106.75 | 0.147 | 0.294 | 0.559 | 15.69 | 31.38 | 59.67325 | 42.7 | 12 | 22.204 | 20.496 | 0 | 0 | 81.87725 | 1 | 40 | 28 | 32.264
42.04 | 33.6 | 4 | 12.73 | 1276.8 | 547 | 0 | 427 | 0 | 0 | 0 | 0 | 106.75 | 0.147 | 0.294 | 0.559 | 15.69 | 31.38 | 59.67325 | 42.7 | 12 | 22.204 | 20.496 | 0 | 0 | 81.87725 | 1 | 60 | 28 | 33.456
42.04 | 33.6 | 4 | 12.73 | 1276.8 | 547 | 0 | 427 | 0 | 0 | 0 | 0 | 106.75 | 0.147 | 0.294 | 0.559 | 15.69 | 31.38 | 59.67325 | 42.7 | 12 | 22.204 | 20.496 | 0 | 0 | 81.87725 | 1 | 80 | 28 | 35.576
42.04 | 33.6 | 4 | 12.73 | 1276.8 | 547 | 0 | 427 | 0 | 0 | 0 | 0 | 106.75 | 0.147 | 0.294 | 0.559 | 15.69 | 31.38 | 59.67325 | 42.7 | 12 | 22.204 | 20.496 | 0 | 0 | 81.87725 | 1 | 100 | 28 | 35.912
42.04 | 33.6 | 4 | 12.73 | 1276.8 | 547 | 0 | 427 | 0 | 0 | 0 | 0 | 106.75 | 0.147 | 0.294 | 0.559 | 15.69 | 31.38 | 59.67325 | 42.7 | 14 | 18.788 | 23.912 | 0 | 0 | 78.46125 | 1 | 40 | 28 | 34.056
42.04 | 33.6 | 4 | 12.73 | 1276.8 | 547 | 0 | 427 | 0 | 0 | 0 | 0 | 106.75 | 0.147 | 0.294 | 0.559 | 15.69 | 31.38 | 59.67325 | 42.7 | 14 | 18.788 | 23.912 | 0 | 0 | 78.46125 | 1 | 60 | 28 | 34.832
42.04 | 33.6 | 4 | 12.73 | 1276.8 | 547 | 0 | 427 | 0 | 0 | 0 | 0 | 106.75 | 0.147 | 0.294 | 0.559 | 15.69 | 31.38 | 59.67325 | 42.7 | 14 | 18.788 | 23.912 | 0 | 0 | 78.46125 | 1 | 80 | 28 | 36.984
42.04 | 33.6 | 4 | 12.73 | 1276.8 | 547 | 0 | 427 | 0 | 0 | 0 | 0 | 106.75 | 0.147 | 0.294 | 0.559 | 15.69 | 31.38 | 59.67325 | 42.7 | 14 | 18.788 | 23.912 | 0 | 0 | 78.46125 | 1 | 100 | 28 | 37.488
42.04 | 33.6 | 4 | 12.73 | 1276.8 | 547 | 0 | 427 | 0 | 0 | 0 | 0 | 106.75 | 0.147 | 0.294 | 0.559 | 15.69 | 31.38 | 59.67325 | 42.7 | 16 | 15.372 | 27.328 | 0 | 0 | 75.04525 | 1 | 40 | 28 | 32.584
42.04 | 33.6 | 4 | 12.73 | 1276.8 | 547 | 0 | 427 | 0 | 0 | 0 | 0 | 106.75 | 0.147 | 0.294 | 0.559 | 15.69 | 31.38 | 59.67325 | 42.7 | 16 | 15.372 | 27.328 | 0 | 0 | 75.04525 | 1 | 60 | 28 | 33.544
42.04 | 33.6 | 4 | 12.73 | 1276.8 | 547 | 0 | 427 | 0 | 0 | 0 | 0 | 106.75 | 0.147 | 0.294 | 0.559 | 15.69 | 31.38 | 59.67325 | 42.7 | 16 | 15.372 | 27.328 | 0 | 0 | 75.04525 | 1 | 80 | 28 | 35.736
42.04 | 33.6 | 4 | 12.73 | 1276.8 | 547 | 0 | 427 | 0 | 0 | 0 | 0 | 106.75 | 0.147 | 0.294 | 0.559 | 15.69 | 31.38 | 59.67325 | 42.7 | 16 | 15.372 | 27.328 | 0 | 0 | 75.04525 | 1 | 100 | 28 | 36.296
42.04 | 33.6 | 4 | 12.73 | 1276.8 | 547 | 0 | 427 | 0 | 0 | 0 | 0 | 76.25 | 0.147 | 0.294 | 0.559 | 11.21 | 22.42 | 42.62375 | 30.5 | 14 | 13.42 | 17.08 | 0 | 0 | 56.04375 | 1 | 80 | 28 | 33.896
42.04 | 33.6 | 4 | 12.73 | 1276.8 | 547 | 0 | 427 | 0 | 0 | 0 | 0 | 91.5 | 0.147 | 0.294 | 0.559 | 13.45 | 26.9 | 51.1485 | 36.6 | 14 | 16.104 | 20.496 | 0 | 0 | 67.2525 | 1 | 80 | 28 | 35.736
42.04 | 33.6 | 4 | 12.73 | 1276.8 | 547 | 0 | 427 | 0 | 0 | 0 | 0 | 122 | 0.147 | 0.294 | 0.559 | 17.93 | 35.87 | 68.198 | 48.8 | 14 | 21.472 | 27.328 | 0 | 0 | 89.67 | 1 | 80 | 28 | 36.928
42.04 | 33.6 | 4 | 12.73 | 1276.8 | 547 | 0 | 427 | 0 | 0 | 0 | 0 | 137.25 | 0.147 | 0.294 | 0.559 | 20.18 | 40.35 | 76.72275 | 54.9 | 14 | 24.156 | 30.744 | 0 | 0 | 100.87875 | 1 | 80 | 28 | 36.696
42.04 | 33.6 | 4 | 12.73 | 1276.8 | 547 | 0 | 427 | 0 | 0 | 0 | 0 | 114.9615385 | 0.147 | 0.294 | 0.559 | 16.9 | 33.8 | 64.2635 | 34.48846154 | 14 | 15.17492308 | 19.31353846 | 0 | 0 | 79.43842308 | 1 | 80 | 28 | 36.52
42.04 | 33.6 | 4 | 12.73 | 1276.8 | 547 | 0 | 427 | 0 | 0 | 0 | 0 | 110.7037037 | 0.147 | 0.294 | 0.559 | 16.27 | 32.55 | 61.88337037 | 38.7462963 | 14 | 17.04837037 | 21.69792593 | 0 | 0 | 78.93174074 | 1 | 80 | 28 | 36.928
42.04 | 33.6 | 4 | 12.73 | 1276.8 | 547 | 0 | 427 | 0 | 0 | 0 | 0 | 103.0689655 | 0.147 | 0.294 | 0.559 | 15.15 | 30.3 | 57.61555172 | 46.38103448 | 14 | 20.40765517 | 25.97337931 | 0 | 0 | 78.0232069 | 1 | 80 | 28 | 36.456
42.04 | 33.6 | 4 | 12.73 | 1276.8 | 547 | 0 | 427 | 0 | 0 | 0 | 0 | 99.63333333 | 0.147 | 0.294 | 0.559 | 14.65 | 29.29 | 55.69503333 | 49.81666667 | 14 | 21.91933333 | 27.89733333 | 0 | 0 | 77.61436667 | 1 | 80 | 28 | 35.112
42.04 | 33.6 | 4 | 12.73 | 1276.8 | 547 | 0 | 427 | 0 | 0 | 0 | 0 | 106.75 | 0.147 | 0.294 | 0.559 | 15.69 | 31.38 | 59.67325 | 42.7 | 14 | 18.788 | 23.912 | 0 | 0 | 78.46125 | 1 | 60 | 28 | 37.488
42.04 | 33.6 | 4 | 12.73 | 1276.8 | 547 | 0 | 427 | 0 | 0 | 0 | 0 | 106.75 | 0.147 | 0.294 | 0.559 | 15.69 | 31.38 | 59.67325 | 42.7 | 14 | 18.788 | 23.912 | 0 | 0 | 78.46125 | 1 | 60 | 28 | 38.064
42.04 | 33.6 | 4 | 12.73 | 1276.8 | 547 | 0 | 427 | 0 | 0 | 0 | 0 | 106.75 | 0.147 | 0.294 | 0.559 | 15.69 | 31.38 | 59.67325 | 42.7 | 14 | 18.788 | 23.912 | 0 | 0 | 78.46125 | 1 | 60 | 28 | 38.336
54.234 | 24.65 | 3.385 | 11.063 | 1007 | 628 | 0 | 350 | 150 | 0 | 0 | 0 | 120 | 0.1 | 0.275 | 0.625 | 12 | 33 | 75 | 80 | 14 | 35.2 | 44.8 | 122 | 7.5 | 236.7 |  | 24 | 28 | 52.984
54.234 | 24.65 | 3.385 | 11.063 | 1007 | 628 | 0 | 350 | 150 | 0 | 0 | 0 | 120 | 0.1 | 0.275 | 0.625 | 12 | 33 | 75 | 80 | 14 | 35.2 | 44.8 | 122 | 7.5 | 236.7 |  | 24 | 56 | 54.256
54.234 | 24.65 | 3.385 | 11.063 | 1091 | 680 | 0 | 280 | 120 | 0 | 0 | 0 | 120 | 0.1 | 0.275 | 0.625 | 12 | 33 | 75 | 80 | 14 | 35.2 | 44.8 | 122 | 4.8 | 235.08 |  | 24 | 28 | 45.136
54.234 | 24.65 | 3.385 | 11.063 | 1091 | 680 | 0 | 280 | 120 | 0 | 0 | 0 | 120 | 0.1 | 0.275 | 0.625 | 12 | 33 | 75 | 80 | 14 | 35.2 | 44.8 | 122 | 4.8 | 235.08 |  | 24 | 56 | 46.72
54.234 | 24.65 | 3.385 | 11.063 | 1129 | 704 | 0 | 233 | 100 | 0 | 0 | 0 | 120 | 0.1 | 0.275 | 0.625 | 12 | 33 | 75 | 80 | 14 | 35.2 | 44.8 | 122 | 2.5 | 233.7 |  | 24 | 28 | 39.664
54.234 | 24.65 | 3.385 | 11.063 | 1129 | 704 | 0 | 233 | 100 | 0 | 0 | 0 | 120 | 0.1 | 0.275 | 0.625 | 12 | 33 | 75 | 80 | 14 | 35.2 | 44.8 | 122 | 2.5 | 233.7 |  | 24 | 56 | 41.328
54.234 | 24.65 | 3.385 | 11.063 | 1163 | 726 | 0 | 200 | 85 | 0 | 0 | 0 | 120 | 0.1 | 0.275 | 0.625 | 12 | 33 | 75 | 80 | 14 | 35.2 | 44.8 | 122 | 0 | 232.2 |  | 24 | 28 | 31.68
54.234 | 24.65 | 3.385 | 11.063 | 1163 | 726 | 0 | 200 | 85 | 0 | 0 | 0 | 120 | 0.1 | 0.275 | 0.625 | 12 | 33 | 75 | 80 | 14 | 35.2 | 44.8 | 122 | 0 | 232.2 |  | 24 | 56 | 33.32
54.234 | 24.65 | 3.385 | 11.063 | 1190 | 742 | 0 | 175 | 75 | 0 | 0 | 0 | 120 | 0.1 | 0.275 | 0.625 | 12 | 33 | 75 | 80 | 14 | 35.2 | 44.8 | 122 | 0 | 232.2 |  | 24 | 28 | 26.184
54.234 | 24.65 | 3.385 | 11.063 | 1190 | 742 | 0 | 175 | 75 | 0 | 0 | 0 | 120 | 0.1 | 0.275 | 0.625 | 12 | 33 | 75 | 80 | 14 | 35.2 | 44.8 | 122 | 0 | 232.2 |  | 24 | 56 | 27.856
50.76 | 27.32 | 4.64 | 5.4 | 1309 | 561 | 0 | 280 | 0 | 0 | 0 | 0 | 126 | 0.0883 | 0.2764 | 0.64 | 11.13 | 34.83 | 80.0478 | 84 | 12 | 43.68 | 40.32 | 0 | 0 | 123.7278 |  | 25 | 3 | 0
50.76 | 27.32 | 4.64 | 5.4 | 1309 | 561 | 0 | 280 | 0 | 0 | 0 | 0 | 126 | 0.0883 | 0.2764 | 0.64 | 11.13 | 34.83 | 80.0478 | 84 | 12 | 43.68 | 40.32 | 0 | 0 | 123.7278 |  | 25 | 7 | 2.32
50.76 | 27.32 | 4.64 | 5.4 | 1309 | 561 | 0 | 280 | 0 | 0 | 0 | 0 | 126 | 0.0883 | 0.2764 | 0.64 | 11.13 | 34.83 | 80.0478 | 84 | 12 | 43.68 | 40.32 | 0 | 0 | 123.7278 |  | 25 | 14 | 6.88
50.76 | 27.32 | 4.64 | 5.4 | 1309 | 561 | 0 | 280 | 0 | 0 | 0 | 0 | 126 | 0.0883 | 0.2764 | 0.64 | 11.13 | 34.83 | 80.0478 | 84 | 12 | 43.68 | 40.32 | 0 | 0 | 123.7278 |  | 25 | 28 | 20.32
50.76 | 27.32 | 4.64 | 5.4 | 1309 | 561 | 0 | 280 | 0 | 0 | 0 | 0 | 126 | 0.0883 | 0.2764 | 0.64 | 11.13 | 34.83 | 80.0478 | 84 | 12 | 43.68 | 40.32 | 0 | 0 | 123.7278 |  | 25 | 56 | 27.92
50.76 | 27.32 | 4.64 | 5.4 | 1309 | 561 | 0 | 280 | 0 | 0 | 0 | 0 | 126 | 0.0883 | 0.2764 | 0.64 | 11.13 | 34.83 | 80.0478 | 84 | 12 | 43.68 | 40.32 | 0 | 0 | 123.7278 |  | 25 | 3 | 0
50.76 | 27.32 | 4.64 | 5.4 | 1309 | 561 | 0 | 280 | 0 | 0 | 0 | 0 | 126 | 0.0883 | 0.2764 | 0.64 | 11.13 | 34.83 | 80.0478 | 84 | 12 | 43.68 | 40.32 | 0 | 0 | 123.7278 |  | 25 | 7 | 2.32
50.76 | 27.32 | 4.64 | 5.4 | 1309 | 561 | 0 | 280 | 0 | 0 | 0 | 0 | 126 | 0.0883 | 0.2764 | 0.64 | 11.13 | 34.83 | 80.0478 | 84 | 12 | 43.68 | 40.32 | 0 | 0 | 123.7278 |  | 25 | 14 | 6.56
50.76 | 27.32 | 4.64 | 5.4 | 1309 | 561 | 0 | 280 | 0 | 0 | 0 | 0 | 126 | 0.0883 | 0.2764 | 0.64 | 11.13 | 34.83 | 80.0478 | 84 | 12 | 43.68 | 40.32 | 0 | 0 | 123.7278 |  | 25 | 28 | 19.52
50.76 | 27.32 | 4.64 | 5.4 | 1309 | 561 | 0 | 280 | 0 | 0 | 0 | 0 | 126 | 0.0883 | 0.2764 | 0.64 | 11.13 | 34.83 | 80.0478 | 84 | 12 | 43.68 | 40.32 | 0 | 0 | 123.7278 |  | 25 | 56 | 25.92
50.76 | 27.32 | 4.64 | 5.4 | 1309 | 561 | 0 | 280 | 0 | 0 | 0 | 0 | 126 | 0.0883 | 0.2764 | 0.64 | 11.13 | 34.83 | 80.0478 | 84 | 12 | 43.68 | 40.32 | 0 | 0 | 123.7278 | 1 | 80 | 3 | 30.48
50.76 | 27.32 | 4.64 | 5.4 | 1309 | 561 | 0 | 280 | 0 | 0 | 0 | 0 | 126 | 0.0883 | 0.2764 | 0.64 | 11.13 | 34.83 | 80.0478 | 84 | 12 | 43.68 | 40.32 | 0 | 0 | 123.7278 | 1 | 80 | 7 | 32.64
50.76 | 27.32 | 4.64 | 5.4 | 1309 | 561 | 0 | 280 | 0 | 0 | 0 | 0 | 126 | 0.0883 | 0.2764 | 0.64 | 11.13 | 34.83 | 80.0478 | 84 | 12 | 43.68 | 40.32 | 0 | 0 | 123.7278 | 1 | 80 | 14 | 33.2
50.76 | 27.32 | 4.64 | 5.4 | 1309 | 561 | 0 | 280 | 0 | 0 | 0 | 0 | 126 | 0.0883 | 0.2764 | 0.64 | 11.13 | 34.83 | 80.0478 | 84 | 12 | 43.68 | 40.32 | 0 | 0 | 123.7278 | 1 | 80 | 28 | 34.64
50.76 | 27.32 | 4.64 | 5.4 | 1309 | 561 | 0 | 280 | 0 | 0 | 0 | 0 | 126 | 0.0883 | 0.2764 | 0.64 | 11.13 | 34.83 | 80.0478 | 84 | 12 | 43.68 | 40.32 | 0 | 0 | 123.7278 | 1 | 80 | 56 | 36.48
50.76 | 27.32 | 4.64 | 5.4 | 1309 | 561 | 0 | 280 | 0 | 0 | 0 | 0 | 126 | 0.0883 | 0.2764 | 0.64 | 11.13 | 34.83 | 80.0478 | 84 | 12 | 43.68 | 40.32 | 0 | 0 | 123.7278 | 1 | 80 | 3 | 31.84
50.76 | 27.32 | 4.64 | 5.4 | 1309 | 561 | 0 | 280 | 0 | 0 | 0 | 0 | 126 | 0.0883 | 0.2764 | 0.64 | 11.13 | 34.83 | 80.0478 | 84 | 12 | 43.68 | 40.32 | 0 | 0 | 123.7278 | 1 | 80 | 7 | 34.16
50.76 | 27.32 | 4.64 | 5.4 | 1309 | 561 | 0 | 280 | 0 | 0 | 0 | 0 | 126 | 0.0883 | 0.2764 | 0.64 | 11.13 | 34.83 | 80.0478 | 84 | 12 | 43.68 | 40.32 | 0 | 0 | 123.7278 | 1 | 80 | 14 | 36.24
50.76 | 27.32 | 4.64 | 5.4 | 1309 | 561 | 0 | 280 | 0 | 0 | 0 | 0 | 126 | 0.0883 | 0.2764 | 0.64 | 11.13 | 34.83 | 80.0478 | 84 | 12 | 43.68 | 40.32 | 0 | 0 | 123.7278 | 1 | 80 | 28 | 39.28
50.76 | 27.32 | 4.64 | 5.4 | 1309 | 561 | 0 | 280 | 0 | 0 | 0 | 0 | 126 | 0.0883 | 0.2764 | 0.64 | 11.13 | 34.83 | 80.0478 | 84 | 12 | 43.68 | 40.32 | 0 | 0 | 123.7278 | 1 | 80 | 56 | 42.08
50.76 | 27.32 | 4.64 | 5.4 | 1309 | 561 | 0 | 280 | 0 | 0 | 0 | 0 | 126 | 0.0883 | 0.2764 | 0.64 | 11.13 | 34.83 | 80.0478 | 84 | 12 | 43.68 | 40.32 | 0 | 0 | 123.7278 | 1 | 80 | 3 | 34.72
50.76 | 27.32 | 4.64 | 5.4 | 1309 | 561 | 0 | 280 | 0 | 0 | 0 | 0 | 126 | 0.0883 | 0.2764 | 0.64 | 11.13 | 34.83 | 80.0478 | 84 | 12 | 43.68 | 40.32 | 0 | 0 | 123.7278 | 1 | 80 | 7 | 36.16
50.76 | 27.32 | 4.64 | 5.4 | 1309 | 561 | 0 | 280 | 0 | 0 | 0 | 0 | 126 | 0.0883 | 0.2764 | 0.64 | 11.13 | 34.83 | 80.0478 | 84 | 12 | 43.68 | 40.32 | 0 | 0 | 123.7278 | 1 | 80 | 14 | 37.52
50.76 | 27.32 | 4.64 | 5.4 | 1309 | 561 | 0 | 280 | 0 | 0 | 0 | 0 | 126 | 0.0883 | 0.2764 | 0.64 | 11.13 | 34.83 | 80.0478 | 84 | 12 | 43.68 | 40.32 | 0 | 0 | 123.7278 | 1 | 80 | 28 | 38.48
50.76 | 27.32 | 4.64 | 5.4 | 1309 | 561 | 0 | 280 | 0 | 0 | 0 | 0 | 126 | 0.0883 | 0.2764 | 0.64 | 11.13 | 34.83 | 80.0478 | 84 | 12 | 43.68 | 40.32 | 0 | 0 | 123.7278 | 1 | 80 | 56 | 41.2
50.76 | 27.32 | 4.64 | 5.4 | 1309 | 561 | 0 | 280 | 0 | 0 | 0 | 0 | 126 | 0.0883 | 0.2764 | 0.64 | 11.13 | 34.83 | 80.0478 | 84 | 12 | 43.68 | 40.32 | 0 | 0 | 123.7278 | 1 | 80 | 3 | 32.88
50.76 | 27.32 | 4.64 | 5.4 | 1309 | 561 | 0 | 280 | 0 | 0 | 0 | 0 | 126 | 0.0883 | 0.2764 | 0.64 | 11.13 | 34.83 | 80.0478 | 84 | 12 | 43.68 | 40.32 | 0 | 0 | 123.7278 | 1 | 80 | 7 | 35.28
50.76 | 27.32 | 4.64 | 5.4 | 1309 | 561 | 0 | 280 | 0 | 0 | 0 | 0 | 126 | 0.0883 | 0.2764 | 0.64 | 11.13 | 34.83 | 80.0478 | 84 | 12 | 43.68 | 40.32 | 0 | 0 | 123.7278 | 1 | 80 | 14 | 36.8
50.76 | 27.32 | 4.64 | 5.4 | 1309 | 561 | 0 | 280 | 0 | 0 | 0 | 0 | 126 | 0.0883 | 0.2764 | 0.64 | 11.13 | 34.83 | 80.0478 | 84 | 12 | 43.68 | 40.32 | 0 | 0 | 123.7278 | 1 | 80 | 28 | 39.28
50.76 | 27.32 | 4.64 | 5.4 | 1309 | 561 | 0 | 280 | 0 | 0 | 0 | 0 | 126 | 0.0883 | 0.2764 | 0.64 | 11.13 | 34.83 | 80.0478 | 84 | 12 | 43.68 | 40.32 | 0 | 0 | 123.7278 | 1 | 80 | 56 | 42.24
49.227399 | 26.135609 | 4.543646 | 8.32401 | 1309 | 561 | 14 | 280 | 0 | 0 | 0 | 0 | 126 | 0.0883 | 0.2764 | 0.64 | 11.13 | 34.83 | 80.0478 | 84 | 12 | 43.68 | 40.32 | 0 | 0 | 123.7278 |  | 25 | 3 | 3.92
49.227399 | 26.135609 | 4.543646 | 8.32401 | 1309 | 561 | 14 | 280 | 0 | 0 | 0 | 0 | 126 | 0.0883 | 0.2764 | 0.64 | 11.13 | 34.83 | 80.0478 | 84 | 12 | 43.68 | 40.32 | 0 | 0 | 123.7278 |  | 25 | 7 | 5.68
49.227399 | 26.135609 | 4.543646 | 8.32401 | 1309 | 561 | 14 | 280 | 0 | 0 | 0 | 0 | 126 | 0.0883 | 0.2764 | 0.64 | 11.13 | 34.83 | 80.0478 | 84 | 12 | 43.68 | 40.32 | 0 | 0 | 123.7278 |  | 25 | 14 | 6.8
49.227399 | 26.135609 | 4.543646 | 8.32401 | 1309 | 561 | 14 | 280 | 0 | 0 | 0 | 0 | 126 | 0.0883 | 0.2764 | 0.64 | 11.13 | 34.83 | 80.0478 | 84 | 12 | 43.68 | 40.32 | 0 | 0 | 123.7278 |  | 25 | 28 | 16.16
49.227399 | 26.135609 | 4.543646 | 8.32401 | 1309 | 561 | 14 | 280 | 0 | 0 | 0 | 0 | 126 | 0.0883 | 0.2764 | 0.64 | 11.13 | 34.83 | 80.0478 | 84 | 12 | 43.68 | 40.32 | 0 | 0 | 123.7278 |  | 25 | 56 | 21.92
49.227399 | 26.135609 | 4.543646 | 8.32401 | 1309 | 561 | 14 | 280 | 0 | 0 | 0 | 0 | 126 | 0.0883 | 0.2764 | 0.64 | 11.13 | 34.83 | 80.0478 | 84 | 12 | 43.68 | 40.32 | 0 | 0 | 123.7278 |  | 25 | 3 | 4.64
49.227399 | 26.135609 | 4.543646 | 8.32401 | 1309 | 561 | 14 | 280 | 0 | 0 | 0 | 0 | 126 | 0.0883 | 0.2764 | 0.64 | 11.13 | 34.83 | 80.0478 | 84 | 12 | 43.68 | 40.32 | 0 | 0 | 123.7278 |  | 25 | 7 | 6
49.227399 | 26.135609 | 4.543646 | 8.32401 | 1309 | 561 | 14 | 280 | 0 | 0 | 0 | 0 | 126 | 0.0883 | 0.2764 | 0.64 | 11.13 | 34.83 | 80.0478 | 84 | 12 | 43.68 | 40.32 | 0 | 0 | 123.7278 |  | 25 | 14 | 9.76
49.227399 | 26.135609 | 4.543646 | 8.32401 | 1309 | 561 | 14 | 280 | 0 | 0 | 0 | 0 | 126 | 0.0883 | 0.2764 | 0.64 | 11.13 | 34.83 | 80.0478 | 84 | 12 | 43.68 | 40.32 | 0 | 0 | 123.7278 |  | 25 | 28 | 20.16
49.227399 | 26.135609 | 4.543646 | 8.32401 | 1309 | 561 | 14 | 280 | 0 | 0 | 0 | 0 | 126 | 0.0883 | 0.2764 | 0.64 | 11.13 | 34.83 | 80.0478 | 84 | 12 | 43.68 | 40.32 | 0 | 0 | 123.7278 |  | 25 | 56 | 26.48
49.227399 | 26.135609 | 4.543646 | 8.32401 | 1309 | 561 | 14 | 280 | 0 | 0 | 0 | 0 | 126 | 0.0883 | 0.2764 | 0.64 | 11.13 | 34.83 | 80.0478 | 84 | 12 | 43.68 | 40.32 | 0 | 0 | 123.7278 | 1 | 80 | 3 | 32.8
49.227399 | 26.135609 | 4.543646 | 8.32401 | 1309 | 561 | 14 | 280 | 0 | 0 | 0 | 0 | 126 | 0.0883 | 0.2764 | 0.64 | 11.13 | 34.83 | 80.0478 | 84 | 12 | 43.68 | 40.32 | 0 | 0 | 123.7278 | 1 | 80 | 7 | 36.88
49.227399 | 26.135609 | 4.543646 | 8.32401 | 1309 | 561 | 14 | 280 | 0 | 0 | 0 | 0 | 126 | 0.0883 | 0.2764 | 0.64 | 11.13 | 34.83 | 80.0478 | 84 | 12 | 43.68 | 40.32 | 0 | 0 | 123.7278 | 1 | 80 | 14 | 38.08
49.227399 | 26.135609 | 4.543646 | 8.32401 | 1309 | 561 | 14 | 280 | 0 | 0 | 0 | 0 | 126 | 0.0883 | 0.2764 | 0.64 | 11.13 | 34.83 | 80.0478 | 84 | 12 | 43.68 | 40.32 | 0 | 0 | 123.7278 | 1 | 80 | 28 | 40.8
49.227399 | 26.135609 | 4.543646 | 8.32401 | 1309 | 561 | 14 | 280 | 0 | 0 | 0 | 0 | 126 | 0.0883 | 0.2764 | 0.64 | 11.13 | 34.83 | 80.0478 | 84 | 12 | 43.68 | 40.32 | 0 | 0 | 123.7278 | 1 | 80 | 56 | 41.68
49.227399 | 26.135609 | 4.543646 | 8.32401 | 1309 | 561 | 14 | 280 | 0 | 0 | 0 | 0 | 126 | 0.0883 | 0.2764 | 0.64 | 11.13 | 34.83 | 80.0478 | 84 | 12 | 43.68 | 40.32 | 0 | 0 | 123.7278 | 1 | 80 | 3 | 34.88
49.227399 | 26.135609 | 4.543646 | 8.32401 | 1309 | 561 | 14 | 280 | 0 | 0 | 0 | 0 | 126 | 0.0883 | 0.2764 | 0.64 | 11.13 | 34.83 | 80.0478 | 84 | 12 | 43.68 | 40.32 | 0 | 0 | 123.7278 | 1 | 80 | 7 | 38
49.227399 | 26.135609 | 4.543646 | 8.32401 | 1309 | 561 | 14 | 280 | 0 | 0 | 0 | 0 | 126 | 0.0883 | 0.2764 | 0.64 | 11.13 | 34.83 | 80.0478 | 84 | 12 | 43.68 | 40.32 | 0 | 0 | 123.7278 | 1 | 80 | 14 | 39.92
49.227399 | 26.135609 | 4.543646 | 8.32401 | 1309 | 561 | 14 | 280 | 0 | 0 | 0 | 0 | 126 | 0.0883 | 0.2764 | 0.64 | 11.13 | 34.83 | 80.0478 | 84 | 12 | 43.68 | 40.32 | 0 | 0 | 123.7278 | 1 | 80 | 28 | 41.52
49.227399 | 26.135609 | 4.543646 | 8.32401 | 1309 | 561 | 14 | 280 | 0 | 0 | 0 | 0 | 126 | 0.0883 | 0.2764 | 0.64 | 11.13 | 34.83 | 80.0478 | 84 | 12 | 43.68 | 40.32 | 0 | 0 | 123.7278 | 1 | 80 | 56 | 42.48
49.227399 | 26.135609 | 4.543646 | 8.32401 | 1309 | 561 | 14 | 280 | 0 | 0 | 0 | 0 | 126 | 0.0883 | 0.2764 | 0.64 | 11.13 | 34.83 | 80.0478 | 84 | 12 | 43.68 | 40.32 | 0 | 0 | 123.7278 | 1 | 80 | 3 | 34.72
49.227399 | 26.135609 | 4.543646 | 8.32401 | 1309 | 561 | 14 | 280 | 0 | 0 | 0 | 0 | 126 | 0.0883 | 0.2764 | 0.64 | 11.13 | 34.83 | 80.0478 | 84 | 12 | 43.68 | 40.32 | 0 | 0 | 123.7278 | 1 | 80 | 7 | 38.88
49.227399 | 26.135609 | 4.543646 | 8.32401 | 1309 | 561 | 14 | 280 | 0 | 0 | 0 | 0 | 126 | 0.0883 | 0.2764 | 0.64 | 11.13 | 34.83 | 80.0478 | 84 | 12 | 43.68 | 40.32 | 0 | 0 | 123.7278 | 1 | 80 | 14 | 39.44
49.227399 | 26.135609 | 4.543646 | 8.32401 | 1309 | 561 | 14 | 280 | 0 | 0 | 0 | 0 | 126 | 0.0883 | 0.2764 | 0.64 | 11.13 | 34.83 | 80.0478 | 84 | 12 | 43.68 | 40.32 | 0 | 0 | 123.7278 | 1 | 80 | 28 | 41.52
49.227399 | 26.135609 | 4.543646 | 8.32401 | 1309 | 561 | 14 | 280 | 0 | 0 | 0 | 0 | 126 | 0.0883 | 0.2764 | 0.64 | 11.13 | 34.83 | 80.0478 | 84 | 12 | 43.68 | 40.32 | 0 | 0 | 123.7278 | 1 | 80 | 56 | 41.92
49.227399 | 26.135609 | 4.543646 | 8.32401 | 1309 | 561 | 14 | 280 | 0 | 0 | 0 | 0 | 126 | 0.0883 | 0.2764 | 0.64 | 11.13 | 34.83 | 80.0478 | 84 | 12 | 43.68 | 40.32 | 0 | 0 | 123.7278 | 1 | 80 | 3 | 36.08
49.227399 | 26.135609 | 4.543646 | 8.32401 | 1309 | 561 | 14 | 280 | 0 | 0 | 0 | 0 | 126 | 0.0883 | 0.2764 | 0.64 | 11.13 | 34.83 | 80.0478 | 84 | 12 | 43.68 | 40.32 | 0 | 0 | 123.7278 | 1 | 80 | 7 | 39.84
49.227399 | 26.135609 | 4.543646 | 8.32401 | 1309 | 561 | 14 | 280 | 0 | 0 | 0 | 0 | 126 | 0.0883 | 0.2764 | 0.64 | 11.13 | 34.83 | 80.0478 | 84 | 12 | 43.68 | 40.32 | 0 | 0 | 123.7278 | 1 | 80 | 14 | 41.52
49.227399 | 26.135609 | 4.543646 | 8.32401 | 1309 | 561 | 14 | 280 | 0 | 0 | 0 | 0 | 126 | 0.0883 | 0.2764 | 0.64 | 11.13 | 34.83 | 80.0478 | 84 | 12 | 43.68 | 40.32 | 0 | 0 | 123.7278 | 1 | 80 | 28 | 42.08
49.227399 | 26.135609 | 4.543646 | 8.32401 | 1309 | 561 | 14 | 280 | 0 | 0 | 0 | 0 | 126 | 0.0883 | 0.2764 | 0.64 | 11.13 | 34.83 | 80.0478 | 84 | 12 | 43.68 | 40.32 | 0 | 0 | 123.7278 | 1 | 80 | 56 | 43.92
36.74 | 10.78 | 0.42 | 43.34 | 894 | 894 | 0 | 0 | 400 | 0 | 0 | 0 | 101.82 | 0.13 | 0.32 | 0.55 | 13.24 | 32.58 | 56.001 | 58.18 | 10 | 34.908 | 23.272 | 30 | 12 | 128.109 | 1 | 30 | 7 | 32.904
36.74 | 10.78 | 0.42 | 43.34 | 894 | 894 | 0 | 0 | 400 | 0 | 0 | 0 | 101.82 | 0.13 | 0.32 | 0.55 | 13.24 | 32.58 | 56.001 | 58.18 | 10 | 34.908 | 23.272 | 30 | 12 | 128.109 | 1 | 30 | 28 | 35.936
36.74 | 10.78 | 0.42 | 43.34 | 876 | 876 | 0 | 0 | 400 | 0 | 0 | 0 | 137.65 | 0.13 | 0.32 | 0.55 | 17.89 | 44.05 | 75.7075 | 42.35 | 10 | 25.41 | 16.94 | 30 | 12 | 138.3175 | 1 | 60 | 7 | 33.528
36.74 | 10.78 | 0.42 | 43.34 | 876 | 876 | 0 | 0 | 400 | 0 | 0 | 0 | 137.65 | 0.13 | 0.32 | 0.55 | 17.89 | 44.05 | 75.7075 | 42.35 | 10 | 25.41 | 16.94 | 30 | 12 | 138.3175 | 1 | 60 | 28 | 34.184
36.74 | 10.78 | 0.42 | 43.34 | 858 | 858 | 0 | 0 | 400 | 0 | 0 | 0 | 142.86 | 0.13 | 0.32 | 0.55 | 18.57 | 45.72 | 78.573 | 57.14 | 10 | 34.284 | 22.856 | 30 | 12 | 150.057 | 1 | 90 | 7 | 32.472
36.74 | 10.78 | 0.42 | 43.34 | 858 | 858 | 0 | 0 | 400 | 0 | 0 | 0 | 142.86 | 0.13 | 0.32 | 0.55 | 18.57 | 45.72 | 78.573 | 57.14 | 10 | 34.284 | 22.856 | 30 | 12 | 150.057 | 1 | 90 | 28 | 38.992
36.74 | 10.78 | 0.42 | 43.34 | 894 | 894 | 0 | 0 | 400 | 0 | 0 | 0 | 114.29 | 0.13 | 0.32 | 0.55 | 14.86 | 36.57 | 62.8595 | 45.71 | 10 | 27.426 | 18.284 | 30 | 12 | 127.4855 | 2 | 90 | 7 | 52.944
36.74 | 10.78 | 0.42 | 43.34 | 894 | 894 | 0 | 0 | 400 | 0 | 0 | 0 | 114.29 | 0.13 | 0.32 | 0.55 | 14.86 | 36.57 | 62.8595 | 45.71 | 10 | 27.426 | 18.284 | 30 | 12 | 127.4855 | 2 | 90 | 28 | 54.904
36.74 | 10.78 | 0.42 | 43.34 | 876 | 876 | 0 | 0 | 400 | 0 | 0 | 0 | 114.55 | 0.13 | 0.32 | 0.55 | 14.89 | 36.66 | 63.0025 | 65.45 | 10 | 39.27 | 26.18 | 30 | 12 | 139.4725 | 2 | 30 | 7 | 49.6
36.74 | 10.78 | 0.42 | 43.34 | 876 | 876 | 0 | 0 | 400 | 0 | 0 | 0 | 114.55 | 0.13 | 0.32 | 0.55 | 14.89 | 36.66 | 63.0025 | 65.45 | 10 | 39.27 | 26.18 | 30 | 12 | 139.4725 | 2 | 30 | 28 | 51.352
36.74 | 10.78 | 0.42 | 43.34 | 858 | 858 | 0 | 0 | 400 | 0 | 0 | 0 | 152.94 | 0.13 | 0.32 | 0.55 | 19.88 | 48.94 | 84.117 | 47.06 | 10 | 28.236 | 18.824 | 30 | 12 | 149.553 | 2 | 60 | 7 | 46.72
36.74 | 10.78 | 0.42 | 43.34 | 858 | 858 | 0 | 0 | 400 | 0 | 0 | 0 | 152.94 | 0.13 | 0.32 | 0.55 | 19.88 | 48.94 | 84.117 | 47.06 | 10 | 28.236 | 18.824 | 30 | 12 | 149.553 | 2 | 60 | 28 | 53.952
36.74 | 10.78 | 0.42 | 43.34 | 894 | 894 | 0 | 0 | 400 | 0 | 0 | 0 | 114.29 | 0.13 | 0.32 | 0.55 | 14.86 | 36.57 | 62.8595 | 45.71 | 10 | 27.426 | 18.284 | 30 | 12 | 127.4855 | 3 | 60 | 7 | 37.728
36.74 | 10.78 | 0.42 | 43.34 | 894 | 894 | 0 | 0 | 400 | 0 | 0 | 0 | 114.29 | 0.13 | 0.32 | 0.55 | 14.86 | 36.57 | 62.8595 | 45.71 | 10 | 27.426 | 18.284 | 30 | 12 | 127.4855 | 3 | 60 | 28 | 45.48
36.74 | 10.78 | 0.42 | 43.34 | 876 | 876 | 0 | 0 | 400 | 0 | 0 | 0 | 132 | 0.13 | 0.32 | 0.55 | 17.16 | 42.24 | 72.6 | 48 | 10 | 28.8 | 19.2 | 30 | 12 | 138.6 | 3 | 90 | 7 | 39.48
36.74 | 10.78 | 0.42 | 43.34 | 876 | 876 | 0 | 0 | 400 | 0 | 0 | 0 | 132 | 0.13 | 0.32 | 0.55 | 17.16 | 42.24 | 72.6 | 48 | 10 | 28.8 | 19.2 | 30 | 12 | 138.6 | 3 | 90 | 28 | 41.904
36.74 | 10.78 | 0.42 | 43.34 | 858 | 858 | 0 | 0 | 400 | 0 | 0 | 0 | 127.27 | 0.13 | 0.32 | 0.55 | 16.55 | 40.73 | 69.9985 | 72.73 | 10 | 43.638 | 29.092 | 30 | 12 | 150.8365 | 3 | 30 | 7 | 44.408
36.74 | 10.78 | 0.42 | 43.34 | 858 | 858 | 0 | 0 | 400 | 0 | 0 | 0 | 127.27 | 0.13 | 0.32 | 0.55 | 16.55 | 40.73 | 69.9985 | 72.73 | 10 | 43.638 | 29.092 | 30 | 12 | 150.8365 | 3 | 30 | 28 | 51.52
36.74 | 10.78 | 0.42 | 43.34 | 894 | 894 | 0 | 0 | 400 | 0 | 0 | 0 | 122.35 | 0.13 | 0.32 | 0.55 | 15.91 | 39.15 | 67.2925 | 37.65 | 12 | 19.578 | 18.072 | 30 | 12 | 124.0705 | 1 | 90 | 7 | 42.848
36.74 | 10.78 | 0.42 | 43.34 | 894 | 894 | 0 | 0 | 400 | 0 | 0 | 0 | 122.35 | 0.13 | 0.32 | 0.55 | 15.91 | 39.15 | 67.2925 | 37.65 | 12 | 19.578 | 18.072 | 30 | 12 | 124.0705 | 1 | 90 | 28 | 49.112
36.74 | 10.78 | 0.42 | 43.34 | 876 | 876 | 0 | 0 | 400 | 0 | 0 | 0 | 128.57 | 0.13 | 0.32 | 0.55 | 16.71 | 41.14 | 70.7135 | 51.43 | 12 | 26.7436 | 24.6864 | 30 | 12 | 134.6571 | 1 | 30 | 7 | 42.608
36.74 | 10.78 | 0.42 | 43.34 | 876 | 876 | 0 | 0 | 400 | 0 | 0 | 0 | 128.57 | 0.13 | 0.32 | 0.55 | 16.71 | 41.14 | 70.7135 | 51.43 | 12 | 26.7436 | 24.6864 | 30 | 12 | 134.6571 | 1 | 30 | 28 | 43.6
36.74 | 10.78 | 0.42 | 43.34 | 858 | 858 | 0 | 0 | 400 | 0 | 0 | 0 | 127.27 | 0.13 | 0.32 | 0.55 | 16.55 | 40.73 | 69.9985 | 72.73 | 12 | 37.8196 | 34.9104 | 30 | 12 | 145.0181 | 1 | 60 | 7 | 44.456
36.74 | 10.78 | 0.42 | 43.34 | 858 | 858 | 0 | 0 | 400 | 0 | 0 | 0 | 127.27 | 0.13 | 0.32 | 0.55 | 16.55 | 40.73 | 69.9985 | 72.73 | 12 | 37.8196 | 34.9104 | 30 | 12 | 145.0181 | 1 | 60 | 28 | 45.656
36.74 | 10.78 | 0.42 | 43.34 | 894 | 894 | 0 | 0 | 400 | 0 | 0 | 0 | 101.82 | 0.13 | 0.32 | 0.55 | 13.24 | 32.58 | 56.001 | 58.18 | 12 | 30.2536 | 27.9264 | 30 | 12 | 123.4546 | 2 | 60 | 7 | 60.424
36.74 | 10.78 | 0.42 | 43.34 | 894 | 894 | 0 | 0 | 400 | 0 | 0 | 0 | 101.82 | 0.13 | 0.32 | 0.55 | 13.24 | 32.58 | 56.001 | 58.18 | 12 | 30.2536 | 27.9264 | 30 | 12 | 123.4546 | 2 | 60 | 28 | 60.616
36.74 | 10.78 | 0.42 | 43.34 | 876 | 876 | 0 | 0 | 400 | 0 | 0 | 0 | 137.65 | 0.13 | 0.32 | 0.55 | 17.89 | 44.05 | 75.7075 | 42.35 | 12 | 22.022 | 20.328 | 30 | 12 | 134.9295 | 2 | 90 | 7 | 49.032
36.74 | 10.78 | 0.42 | 43.34 | 876 | 876 | 0 | 0 | 400 | 0 | 0 | 0 | 137.65 | 0.13 | 0.32 | 0.55 | 17.89 | 44.05 | 75.7075 | 42.35 | 12 | 22.022 | 20.328 | 30 | 12 | 134.9295 | 2 | 90 | 28 | 54.472
36.74 | 10.78 | 0.42 | 43.34 | 858 | 858 | 0 | 0 | 400 | 0 | 0 | 0 | 142.86 | 0.13 | 0.32 | 0.55 | 18.57 | 45.72 | 78.573 | 57.14 | 12 | 29.7128 | 27.4272 | 30 | 12 | 145.4858 | 2 | 30 | 7 | 36.248
36.74 | 10.78 | 0.42 | 43.34 | 858 | 858 | 0 | 0 | 400 | 0 | 0 | 0 | 142.86 | 0.13 | 0.32 | 0.55 | 18.57 | 45.72 | 78.573 | 57.14 | 12 | 29.7128 | 27.4272 | 30 | 12 | 145.4858 | 2 | 30 | 28 | 45.192
36.74 | 10.78 | 0.42 | 43.34 | 894 | 894 | 0 | 0 | 400 | 0 | 0 | 0 | 114.29 | 0.13 | 0.32 | 0.55 | 14.86 | 36.57 | 62.8595 | 45.71 | 12 | 23.7692 | 21.9408 | 30 | 12 | 123.8287 | 3 | 30 | 7 | 55.144
36.74 | 10.78 | 0.42 | 43.34 | 894 | 894 | 0 | 0 | 400 | 0 | 0 | 0 | 114.29 | 0.13 | 0.32 | 0.55 | 14.86 | 36.57 | 62.8595 | 45.71 | 12 | 23.7692 | 21.9408 | 30 | 12 | 123.8287 | 3 | 30 | 28 | 61.272
36.74 | 10.78 | 0.42 | 43.34 | 876 | 876 | 0 | 0 | 400 | 0 | 0 | 0 | 114.55 | 0.13 | 0.32 | 0.55 | 14.89 | 36.66 | 63.0025 | 65.45 | 12 | 34.034 | 31.416 | 30 | 12 | 134.2365 | 3 | 60 | 7 | 27.488
36.74 | 10.78 | 0.42 | 43.34 | 876 | 876 | 0 | 0 | 400 | 0 | 0 | 0 | 114.55 | 0.13 | 0.32 | 0.55 | 14.89 | 36.66 | 63.0025 | 65.45 | 12 | 34.034 | 31.416 | 30 | 12 | 134.2365 | 3 | 60 | 28 | 39.432
36.74 | 10.78 | 0.42 | 43.34 | 858 | 858 | 0 | 0 | 400 | 0 | 0 | 0 | 152.94 | 0.13 | 0.32 | 0.55 | 19.88 | 48.94 | 84.117 | 47.06 | 12 | 24.4712 | 22.5888 | 30 | 12 | 145.7882 | 3 | 90 | 7 | 36.224
36.74 | 10.78 | 0.42 | 43.34 | 858 | 858 | 0 | 0 | 400 | 0 | 0 | 0 | 152.94 | 0.13 | 0.32 | 0.55 | 19.88 | 48.94 | 84.117 | 47.06 | 12 | 24.4712 | 22.5888 | 30 | 12 | 145.7882 | 3 | 90 | 28 | 36.632
36.74 | 10.78 | 0.42 | 43.34 | 894 | 894 | 0 | 0 | 400 | 0 | 0 | 0 | 114.29 | 0.13 | 0.32 | 0.55 | 14.86 | 36.57 | 62.8595 | 45.71 | 14 | 20.1124 | 25.5976 | 30 | 12 | 120.1719 | 1 | 60 | 7 | 50.36
36.74 | 10.78 | 0.42 | 43.34 | 894 | 894 | 0 | 0 | 400 | 0 | 0 | 0 | 114.29 | 0.13 | 0.32 | 0.55 | 14.86 | 36.57 | 62.8595 | 45.71 | 14 | 20.1124 | 25.5976 | 30 | 12 | 120.1719 | 1 | 60 | 28 | 55.008
36.74 | 10.78 | 0.42 | 43.34 | 876 | 876 | 0 | 0 | 400 | 0 | 0 | 0 | 114.55 | 0.13 | 0.32 | 0.55 | 14.89 | 36.66 | 63.0025 | 65.45 | 14 | 28.798 | 36.652 | 30 | 12 | 129.0005 | 1 | 90 | 7 | 34.728
36.74 | 10.78 | 0.42 | 43.34 | 876 | 876 | 0 | 0 | 400 | 0 | 0 | 0 | 114.55 | 0.13 | 0.32 | 0.55 | 14.89 | 36.66 | 63.0025 | 65.45 | 14 | 28.798 | 36.652 | 30 | 12 | 129.0005 | 1 | 90 | 28 | 38.584
36.74 | 10.78 | 0.42 | 43.34 | 858 | 858 | 0 | 0 | 400 | 0 | 0 | 0 | 152.94 | 0.13 | 0.32 | 0.55 | 19.88 | 48.94 | 84.117 | 47.06 | 14 | 20.7064 | 26.3536 | 30 | 12 | 142.0234 | 1 | 30 | 7 | 51.912
36.74 | 10.78 | 0.42 | 43.34 | 858 | 858 | 0 | 0 | 400 | 0 | 0 | 0 | 152.94 | 0.13 | 0.32 | 0.55 | 19.88 | 48.94 | 84.117 | 47.06 | 14 | 20.7064 | 26.3536 | 30 | 12 | 142.0234 | 1 | 30 | 28 | 58.168
36.74 | 10.78 | 0.42 | 43.34 | 894 | 894 | 0 | 0 | 400 | 0 | 0 | 0 | 122.35 | 0.13 | 0.32 | 0.55 | 15.91 | 39.15 | 67.2925 | 37.65 | 14 | 16.566 | 21.084 | 30 | 12 | 121.0585 | 2 | 30 | 7 | 48.864
36.74 | 10.78 | 0.42 | 43.34 | 894 | 894 | 0 | 0 | 400 | 0 | 0 | 0 | 122.35 | 0.13 | 0.32 | 0.55 | 15.91 | 39.15 | 67.2925 | 37.65 | 14 | 16.566 | 21.084 | 30 | 12 | 121.0585 | 2 | 30 | 28 | 62.736
36.74 | 10.78 | 0.42 | 43.34 | 876 | 876 | 0 | 0 | 400 | 0 | 0 | 0 | 128.57 | 0.13 | 0.32 | 0.55 | 16.71 | 41.14 | 70.7135 | 51.43 | 14 | 22.6292 | 28.8008 | 30 | 12 | 130.5427 | 2 | 60 | 7 | 54.552
36.74 | 10.78 | 0.42 | 43.34 | 876 | 876 | 0 | 0 | 400 | 0 | 0 | 0 | 128.57 | 0.13 | 0.32 | 0.55 | 16.71 | 41.14 | 70.7135 | 51.43 | 14 | 22.6292 | 28.8008 | 30 | 12 | 130.5427 | 2 | 60 | 28 | 61.92
36.74 | 10.78 | 0.42 | 43.34 | 858 | 858 | 0 | 0 | 400 | 0 | 0 | 0 | 127.27 | 0.13 | 0.32 | 0.55 | 16.55 | 40.73 | 69.9985 | 72.73 | 14 | 32.0012 | 40.7288 | 30 | 12 | 139.1997 | 2 | 90 | 7 | 33.824
36.74 | 10.78 | 0.42 | 43.34 | 858 | 858 | 0 | 0 | 400 | 0 | 0 | 0 | 127.27 | 0.13 | 0.32 | 0.55 | 16.55 | 40.73 | 69.9985 | 72.73 | 14 | 32.0012 | 40.7288 | 30 | 12 | 139.1997 | 2 | 90 | 28 | 37.584
36.74 | 10.78 | 0.42 | 43.34 | 894 | 894 | 0 | 0 | 400 | 0 | 0 | 0 | 101.82 | 0.13 | 0.32 | 0.55 | 13.24 | 32.58 | 56.001 | 58.18 | 14 | 25.5992 | 32.5808 | 30 | 12 | 118.8002 | 3 | 90 | 7 | 42.016
36.74 | 10.78 | 0.42 | 43.34 | 894 | 894 | 0 | 0 | 400 | 0 | 0 | 0 | 101.82 | 0.13 | 0.32 | 0.55 | 13.24 | 32.58 | 56.001 | 58.18 | 14 | 25.5992 | 32.5808 | 30 | 12 | 118.8002 | 3 | 90 | 28 | 42.584
36.74 | 10.78 | 0.42 | 43.34 | 876 | 876 | 0 | 0 | 400 | 0 | 0 | 0 | 137.65 | 0.13 | 0.32 | 0.55 | 17.89 | 44.05 | 75.7075 | 42.35 | 14 | 18.634 | 23.716 | 30 | 12 | 131.5415 | 3 | 30 | 7 | 49.488
36.74 | 10.78 | 0.42 | 43.34 | 876 | 876 | 0 | 0 | 400 | 0 | 0 | 0 | 137.65 | 0.13 | 0.32 | 0.55 | 17.89 | 44.05 | 75.7075 | 42.35 | 14 | 18.634 | 23.716 | 30 | 12 | 131.5415 | 3 | 30 | 28 | 62.408
36.74 | 10.78 | 0.42 | 43.34 | 858 | 858 | 0 | 0 | 400 | 0 | 0 | 0 | 142.86 | 0.13 | 0.32 | 0.55 | 18.57 | 45.72 | 78.573 | 57.14 | 14 | 25.1416 | 31.9984 | 30 | 12 | 140.9146 | 3 | 60 | 7 | 30.264
36.74 | 10.78 | 0.42 | 43.34 | 858 | 858 | 0 | 0 | 400 | 0 | 0 | 0 | 142.86 | 0.13 | 0.32 | 0.55 | 18.57 | 45.72 | 78.573 | 57.14 | 14 | 25.1416 | 31.9984 | 30 | 12 | 140.9146 | 3 | 60 | 28 | 32.464
52.54 | 26.74 | 11.12 | 1.28 | 1211.9 | 579.35 | 0 | 450 | 0 | 0 | 0 | 0 | 128.63 | 0.147 | 0.294 | 0.56 | 18.91 | 37.82 | 71.90417 | 51.45 | 8 | 34.986 | 16.464 | 0 | 0 | 106.89017 | 1 | 60 | 7 | 35.0946
52.54 | 26.74 | 11.12 | 1.28 | 1211.9 | 579.35 | 0 | 450 | 0 | 0 | 0 | 0 | 128.63 | 0.147 | 0.294 | 0.56 | 18.91 | 37.82 | 71.90417 | 51.45 | 10 | 30.87 | 20.58 | 0 | 0 | 102.77417 | 1 | 60 | 7 | 34.7551
52.54 | 26.74 | 11.12 | 1.28 | 1211.9 | 579.35 | 0 | 450 | 0 | 0 | 0 | 0 | 128.63 | 0.147 | 0.294 | 0.56 | 18.91 | 37.82 | 71.90417 | 51.45 | 12 | 26.754 | 24.696 | 0 | 0 | 98.65817 | 1 | 60 | 7 | 33.8724
52.54 | 26.74 | 11.12 | 1.28 | 1211.9 | 579.35 | 0 | 450 | 0 | 0 | 0 | 0 | 144.68 | 0.147 | 0.294 | 0.56 | 21.27 | 42.54 | 80.87612 | 57.88 | 8 | 39.3584 | 18.5216 | 0 | 0 | 120.23452 | 1 | 60 | 7 | 36.2392
52.54 | 26.74 | 11.12 | 1.28 | 1211.9 | 579.35 | 0 | 450 | 0 | 0 | 0 | 0 | 144.68 | 0.147 | 0.294 | 0.56 | 21.27 | 42.54 | 80.87612 | 57.88 | 10 | 34.728 | 23.152 | 0 | 0 | 115.60412 | 1 | 60 | 7 | 35.1431
52.54 | 26.74 | 11.12 | 1.28 | 1211.9 | 579.35 | 0 | 450 | 0 | 0 | 0 | 0 | 144.68 | 0.147 | 0.294 | 0.56 | 21.27 | 42.54 | 80.87612 | 57.88 | 12 | 30.0976 | 27.7824 | 0 | 0 | 110.97372 | 1 | 60 | 7 | 34.5999
52.54 | 26.74 | 11.12 | 1.28 | 1211.9 | 579.35 | 0 | 450 | 0 | 0 | 0 | 0 | 160.78 | 0.147 | 0.294 | 0.56 | 23.63 | 47.27 | 89.87602 | 64.31 | 8 | 43.7308 | 20.5792 | 0 | 0 | 133.60682 | 1 | 60 | 7 | 37.5584
52.54 | 26.74 | 11.12 | 1.28 | 1211.9 | 579.35 | 0 | 450 | 0 | 0 | 0 | 0 | 160.78 | 0.147 | 0.294 | 0.56 | 23.63 | 47.27 | 89.87602 | 64.31 | 10 | 38.586 | 25.724 | 0 | 0 | 128.46202 | 1 | 60 | 7 | 35.89
52.54 | 26.74 | 11.12 | 1.28 | 1211.9 | 579.35 | 0 | 450 | 0 | 0 | 0 | 0 | 160.78 | 0.147 | 0.294 | 0.56 | 23.63 | 47.27 | 89.87602 | 64.31 | 12 | 33.4412 | 30.8688 | 0 | 0 | 123.31722 | 1 | 60 | 7 | 35.3565
52.54 | 26.74 | 11.12 | 1.28 | 1211.9 | 579.35 | 0 | 450 | 0 | 0 | 0 | 0 | 176.85 | 0.147 | 0.294 | 0.56 | 26 | 51.99 | 98.85915 | 70.74 | 8 | 48.1032 | 22.6368 | 0 | 0 | 146.96235 | 1 | 60 | 7 | 35.1819
52.54 | 26.74 | 11.12 | 1.28 | 1211.9 | 579.35 | 0 | 450 | 0 | 0 | 0 | 0 | 176.85 | 0.147 | 0.294 | 0.56 | 26 | 51.99 | 98.85915 | 70.74 | 10 | 42.444 | 28.296 | 0 | 0 | 141.30315 | 1 | 60 | 7 | 34.4738
52.54 | 26.74 | 11.12 | 1.28 | 1211.9 | 579.35 | 0 | 450 | 0 | 0 | 0 | 0 | 176.85 | 0.147 | 0.294 | 0.56 | 26 | 51.99 | 98.85915 | 70.74 | 12 | 36.7848 | 33.9552 | 0 | 0 | 135.64395 | 1 | 60 | 7 | 35.0461